## training data
composition | Eg (eV)
Hg0.7Cd0.3Te | 0.35
CuBr | 3.077
LuP | 1.3
Cu3SbSe4 | 0.4
ZnO | 3.436
PtSb2 | 0.08
ZnIn2S4 | 2.68
K2Cd3Te4 | 2.26
K4Sn3Ce3S14 | 2.46
Pb6B2CrO12 | 1.8
InSb | 0.22
Sr2Be2B2O7 | 8
K2CuNbS4 | 2.82
PrTe2 | 1.02
BAs | 1.46
Ba4Ga4GeSe12 | 2.18
CuBr | 2.94
HgSe | 0.07
AgIn5Te8 | 0.47
Rb7Th2P6Se21 | 2.07
TlS | 1.37
CdS | 2.501
Al2Se3 | 3.1
In2GeTe3 | 0.68
BiSeBr | 1.5
GaAs0.4P0.6 | 2.1
K2AuPS4 | 2.63
CsH3Se2O6 | 4.77
CsB3GeO7 | 5.76
Pb0.97Sn0.03Te | 0.3
PtAs2 | 0.55
SnGa4S7 | 3.1
Si3N4 | 5.1
Gd1.05Sc0.95Se3 | 1.2
Cs2ZnGe3Se8 | 2.31
CeO2 | 3.41
KAgAsS2 | 2.21
Mn11Si19 | 0.8
SrTe | 3.73
Pb0.97Se0.97Sn0.03Se0.03 | 0.21
LaCuOS | 3.14
AlSb | 1.666
Tl2AuPS4 | 2.2
Cs3Sn3F2Cl7 | 2.96
Cs1.13Cd1.13Bi2.87Se6 | 1
AgI | 3.0247
PtSb2 | 0.112
Hg0.1Zn0.9Te | 1.83
TlBiTe3 | 0.5
CuCl | 3.237
Pb0.92Sn0.08Se | 0.059
CdSe | 1.751
Cu3SbS4 | 0.75
GaAs | 1.46
As2Te3 | 1.76
SrB6 | 3.68
GaN | 3.25
Cd3As2 | 0.24
WO3 | 2.9
EuYb2Se4 | 1.3
Bi2Te2.4Se0.6 | 0.25
Ge0.3Si0.7 | 1
CuN3 | 4.17
CdP4 | 1.049
MnI2 | 4.4
InSb | 0.236
TmAs | 1.18
CdS | 2.5966
Ga0.3As0.3Zn0.7Se0.7 | 1.93
Cd4GdB3O10 | 3.8
Cd3P2 | 0.54
SmAs | 1.03
RbSbS2 | 2.1
Na5GdMo4O16 | 3.376
Sr2V2Se3O15 | 2.96
UP2S7 | 1.41
GaAs | 1.511
TaON | 2.8
RbBr | 7.65
PdSe2 | 0.4
Ba3EuP3O12 | 4.091
RbBr | 7.25
SbSeI | 1.66
KBiSe2 | 0.7
Bi0.4Te3Sb1.6 | 0.208
Na2TeSe3 | 1.95
Tl2Te3 | 0.69
Al0.74Gd3Si0.7S7 | 2.34
CsTbZnTe3 | 2.12
BaB6 | 2.64
La5In3S9O3 | 2.6
PbN6 | 3.02
GaN | 3.24
CaO | 6.971
Na2S | 2.4
Rb2Cd3Te4 | 2.3
AgI | 2.8
CdSe | 1.8415
SnSe | 1.2
Rb2BaNb2Se11 | 1.53
TaZrN3 | 1.72
Ba3In2P4O16 | 3.87
In0.2P0.2Ga0.8As0.8 | 1.58
RbTa3Te2O12 | 3.88
GaTe | 1.797
ZnO | 3.512
Ag2SnS3 | 1.43
SnSe | 1.3
Ba2GaErTe5 | 1.15
Na3MoO4Cl | 4.69
K2Hg3Sn2S8 | 2.5
CdSb | 0.57
GeSe | 1.22
HfS3 | 2.85
Ga0.9Sb0.9Hg0.1Te0.1 | 0.65
InSb2S4Cl | 1.8
GaS | 2.593
PtS | 0.8
AgS | 0.9
Cs2P2Se8 | 2.44
Y4GaSbS9 | 2.06
Zn0.55S0.55Ga0.45P0.45 | 2.3
Zn0.95S0.95Ga0.05P0.05 | 2.7
Mg2Sn | 0.32
Ga1.002Sb0.998Te0.006 | 0.7
CsF | 10
KSbSe2 | 1.14
Ag3AsSe3 | 1.98
As2Se3 | 1.84
LiGaSe2 | 3.13
NbSe2 | 1.4
Rb2CsSb | 1.5
OsS2 | 2
GeS | 1.8
RuAs2 | 0.8
InSb0.99As0.01 | 0.35
Ga1.1Sb0.9Se0.3 | 0.67
Sm2S3 | 2.96
SiP | 2
YbB66 | 1.27
Pb0.9Sn0.1Se | 0.08
TlTiPS5 | 1.3
CsYbMnSe3 | 1.6
K10Fe4Sn4S17 | 2.2
Pb0.95Te0.95Ge0.05S0.05 | 0.4
BaSe | 3.58
K4In4P6Se20 | 2.2
Pb0.94Sn0.06Te | 0.28
Bi2Te0.45Se2.55 | 0.2
KNb3Te2O12 | 3.52
Cd4P2I3 | 2.17
Cr2S3 | 0.9
InSe | 1.32
Sr0.5TaO3 | 3.7
Tb4GaSbS9 | 2.44
Na3Sb | 1.1
B12P2 | 3.3
Dy2Te3 | 0.69
TiTlS2 | 1
Bi2S3 | 1.25
Ba2GaYTe5 | 1.08
Pb0.99Se0.99Sn0.01Se0.01 | 0.31
Tl2InGaSe4 | 2.05
NaLaS3 | 2.61
CsGe5BO12 | 4.89
Tl2.35Sb8.65Se14 | 0.6
SnS0.8Se0.2 | 1.03
Hg3PS4 | 2.03
Zn2In2S5 | 2.95
Cs2ZnGe3Te8 | 1.07
EuSb4S7 | 0.98
PbSe | 0.165
Na0.75Eu1.625GeSe4 | 2
PbI2 | 2.36
ZnHg3Se2Cl4 | 2.23
EuBiW2O9 | 3.63
CsSb | 0.8
Hg2I2 | 2.37
Rb3CdB5O10 | 2.34
Hg0.5Cd0.5Se | 0.8
TlInSe2 | 1.44
TaGaSe2 | 2.171
Ir0.67Se2 | 0.45
Bi2Se3 | 0.4
La2Ge2Se7 | 1.08
Bi12GeO20 | 3.25
CaSnO3 | 4.4
Ba2Sb7O14H | 2.7
GaS | 2.7
Sr3EuP3O12 | 3.987
Zn0.15Cd0.85Se | 2.5
CuCl | 3.203
CsLuCoS3 | 1.5
BiSBr | 1.92
CoP2 | 0.35
NaBr | 7.025
Pb0.95Mn0.05Te | 0.37
TlBr | 2.6444
Ba6Ga2SnSe11 | 1.99
La4Cd4In2S13 | 2.27
CsAg2AsS3 | 2.7
HgSe | 0.6
MnO2 | 1.3
SbSI | 1.97
CuSbSe2 | 1.05
Ce2Sn3Se9 | 0.3
Hg0.7Cd0.3Te | 0.27
RuSe2 | 1
Na2Hg3Ge2S8 | 2.68
Hg4P2ZrCl6 | 3.22
Cs3Bi | 0.55
RbCd4Ga5S12 | 3.02
GaSb | 0.822
Cs4Cu3Bi9S17 | 0.9
SeTe | 1.58
GaTe | 1.799
La1.86Tb1.14Ga1.67S7 | 2.67
ZnSe | 2.794
SrPbO3 | 1.78
Na7Co2O6 | 0.495
In0.99Al0.01P | 1.3
PbSe0.99S0.01 | 0.255
Bi2Te2Se | 0.3
Cu3NbSe4 | 2.45
Ba4LiGa5Se12 | 2.65
GaSe | 2
Ag3SbS3 | 2.077
Ga0.4Al0.6P | 2.4
Tl2Se | 0.37
RbInTe3O8 | 3.9
K2RbSb | 1.2
Ga2Te3 | 1.45
CdIn2Te4 | 1.28
PbO2 | 1.45
AgFeTe2 | 0.3
TlCl | 3.56
ZnSe | 2.823
Li2WTeO6 | 4
Nd2Se3 | 1.75
SbSeI | 1.91
K3B6O10Cl | 6.89
ZrSe3 | 1.5
Rb5BS4O16 | 3.99
KCuThS3 | 2.95
InSb0.3As0.7 | 0.11
Cu3AsS4 | 1.24
Pr2Te3 | 1.3
Eu3Sb4S9 | 1.2
Ba2V2Te2O11 | 3.16
Na2In2GeS6 | 3.17
AlSb | 1.5
HgIn2Se4 | 0.6
Cd4V3Te3O15 | 2.66
AgAlS2 | 3.13
Rb2Cu2SnS4 | 2.08
TlBr | 3.013
TlTaS3 | 0.78
CuGaTe2 | 1
Cu0.35Ga1.65S2.65 | 2.57
CdBiO2Cl | 3.08
Ga2S3 | 2.85
Si30P16Te8 | 1.24
Ga1.01Sb0.99Se0.03 | 0.62
EuHo2Se4 | 1.8
HgSe | 0.1
As2Te3 | 1.72
GaN | 3.4
CuCl | 3.2754
Zn0.5Hg0.5Se | 0.75
Mg3Sb2 | 0.82
GeSe | 1.28
TaGaS2 | 2.46
Pb0.01Sn0.99Te | 0.26
Pb0.8Sn0.2Se | 0.08
SmTe | 0.32
Ce2GeSe5 | 1.7
RbBiSe2 | 0.9
GaAs0.05Sb0.95 | 1.28
CrSb2 | 0.16
La2GeSe5 | 1.24
TlScTe2 | 0.85
GaS | 2.58
CdSb | 0.45
Sr2TiO4 | 3.41
Nb2O5 | 3.08
In6S7 | 0.7
Hg4P2HfCl6 | 3.26
PbSe | 0.27
DyN | 2.6
CsInTe3O8 | 3.9
Cu5Ta11O30 | 2.58
LiB3O5 | 7.75
LaF3 | 6.6
AlN | 5.9
Zn2In2S5 | 2.5
K2Sb8Se3 | 1.31
CaS | 6
CdSiAs2 | 1.5
IrP2 | 1
Ba3Bi2TeO9 | 2.3
As2Te3 | 1.63
NaNO2 | 3.02
Cs3As | 0.6
CuInS2 | 1.5
SnS2 | 2.43
SbI3 | 2.5
RbI | 6.26
PbSe0.5S0.5 | 0.325
Mn2P2Se6 | 2.5
Na2CdGe2Se6 | 2.37
KAg2PS4 | 3.02
Cu0.5Ga1.5S2.5 | 2.46
P2Se5 | 2.2
Na2BaSnS4 | 3.27
Pb4Ga5GeS12 | 2.35
CsAg5Te3 | 0.65
GaSb | 0.78
TlBr | 2.63
CdS | 2.5827
TlPTe | 0.3
Pb0.94Se0.94Ge0.06Te0.06 | 0.28
BiI3 | 1.8
BaZnGeSe4 | 2.46
SiP2 | 1.89
Pb7Bi4Se13 | 0.29
Sr2Bi5.42La2.58S14 | 1
YbSnTe2 | 0.75
BaPrO3 | 2
CaS | 5.38
As2S3 | 1.89
Dy2O3 | 5
AgGaGe5Se12 | 2.14
LaBeB3O7 | 5.65
Ba2GaSmTe5 | 1.04
Zn0.7S0.7Ga0.3P0.3 | 2.4
Na2EuGeSe4 | 2
AlSb | 1.63
Li6Rb5B11O22 | 6.53
K9Bi13S24 | 1.4
MnO | 3.6
KBaB5O9 | 3.65
FeI2 | 5.15
CdS | 2.53
La3LuSe6 | 1.26
PrF3 | 5.9
NdIn3S6 | 1.15
AgS | 1.2
NaSbSe2 | 1.6
Mg2Sn | 0.33
NdFMoO4 | 3.66
CdSb | 0.559
Ru2Ge3 | 0.34
ZnAs | 0.9
Bi2YVO8 | 2.09
LiTaO3 | 4.1
CsYbCoSe3 | 0.95
K2Hg3Sn2S8 | 2.4
PbSe | 0.176
Ho2HfS5 | 1
FeSi2 | 0.9
RbInSnS4 | 2.7
Ba2NdGaS5 | 2.12
Ga0.99P0.99Zn0.01Se0.01 | 2.24
EuLiH3 | 1.5
AgInSe2 | 1.04
Pb4Ga5GeSe12 | 1.91
Ba2InTaO6 | 4.17
Ca6Bi6O15 | 3.34
RbCd4Ga5Se12 | 2.19
Pb0.99Te0.99Ge0.01S0.01 | 0.32
Tl2Te3 | 0.2
CdTe | 1.5
LiNbO3 | 4
LiInTe2 | 1.46
PtSb2 | 0.1
As2S3 | 2.78
SbSI | 1.82
GaN | 3.5
As2Te3 | 1.64
Zr6O | 0.18
K6Nb2.97Ta1.03S25 | 2.01
Cu2MgSiS4 | 3.2
InAs | 0.425
UP2S9 | 1.41
LiInS2 | 3.56
Sn3As2 | 0.47
InP | 1.5
NaAsSe2 | 1.52
Ga0.4As0.4Zn0.6Se0.6 | 1.8
GaAs0.65Sb0.35 | 0.68
TaGaSe2 | 2.23
Mn11Si19 | 1
Mg2Sn | 0.22
CdSe | 1.8
NaSbTe2 | 0.47
Pb17O8Cl18 | 3.44
KH2PO4 | 7
Hg3PS3 | 1.98
ZnS | 3.69
Cu2ZnGeSe4 | 1.63
Tb2GeS5 | 2.1
CI4 | 2.26
ZrS3 | 2.17
Ag3AsSe3 | 2.235
KI | 6.31
Mg2Sn | 0.185
Ce2Te3 | 1.4
Cs2Bi8.81La1.19S16 | 1
Cs2Ta2P2Se12 | 2.29
Tl3TaS4 | 2.18
Rb2Zn3Se4O12 | 4.9
CuIn3Se5 | 0.6
Tl2InGaTe4 | 0.88
Ga0.95Sb0.95Hg0.05Te0.05 | 0.69
SrZrS3 | 0.8
Cd4P2Br3 | 2.19
Ca3Ti2Si3O12 | 1.65
Bi2Mo2Se2O13 | 3.15
Cu2ZnSiS4 | 3.2
BiCuOS | 1.07
CdGeAs2 | 0.61
Ga0.6Al0.4P | 2.35
PtSb2 | 0.05
CsYTe3O8 | 3.4
Cu3SbS4 | 1
Ba23Ga8Sb2S38 | 2.84
CdF2 | 6
Nd2YbCuS5 | 1.35
Ba2HgS5 | 2.4
AgTe | 0.85
ZnSe | 2.8
Ag3AsS3 | 2.235
CuNbO3 | 2
In5Se6 | 0.14
CdIO4H | 4.35
CuGa2S3.5 | 2.42
Pb0.97Sn0.03Te | 0.21
Ba3ThSe7 | 1.96
Ag3AsS3 | 2
ZnYBiO4 | 1.58
Hg3Te2UCl6 | 2.6
PbGa4S7 | 3.08
MoO3 | 3.54
ErSe2 | 1.07
CuTlSe2 | 1.07
KAsSe2 | 1.63
SmCuOS | 2.9
CsYZnSe3 | 2.41
LiB3O5 | 7.78
BiI3 | 2.03
InSb0.7As0.3 | 0.16
Bi0.2Te3Sb1.8 | 0.28
K2FeGe3Se8 | 1.95
GaS | 2.84
Zn0.01Cd0.99Se | 2.5
CuBr | 3.08
KI | 6.25
CuBr | 2.91
Bi2Te0.6Se2.4 | 0.28
AlP | 3.62
Bi2Te0.03Se2.97 | 0.27
RbCu4AsS4 | 2.15
ZnGeP2 | 2.34
YPdSb | 0.27
GeSe | 1.08
Pb0.94Se0.94Sn0.06Se0.06 | 0.215
LiNbO3 | 3.9
Sb2Te3 | 0.19
CdGeP2 | 1.65
KI | 6.28
Hg0.01Cd0.99Se | 0.29
MnSb2O4 | 2.65
Cu0.2Ga1.8S2.8 | 2.7
Cs2Ba3P4O14 | 6.31
LiRbCO3 | 6.28
SnSe | 0.88
OsP4 | 0.6
Sb2Se3 | 1.2
Pb0.94Sn0.06Se | 0.14
Rb4Ge3B6O17 | 5.42
Eu2Se3 | 1.02
ZnGeP2 | 2.2
CdGeAs2 | 0.41
GaSe | 2.021
As2S3 | 2.35
GeS | 1.65
CsBr | 7.18
Cs3Bi2I9 | 1.9
Pb0.995TeGa0.005 | 0.37
Cd3P2 | 0.6
In0.9P0.9Ga0.1As0.1 | 1.32
As2S3 | 2.74
Na3Sb | 1
Ca2SnS4 | 2.32
EuO | 1.115
ZrO2 | 4.99
CsInSn2Se6 | 1.78
TlCl | 3.75
RbGeB3O7 | 5.58
Cd0.01Te0.01Al0.99Sb0.99 | 2.21
CsGdZnTe3 | 2.13
LiGaO2 | 5.6
Ag2GeTe3 | 0.07
KTiPO5 | 3.8
AsI3 | 2.29
As4S4 | 2.4
RhSbTe | 0.5
NaSbSe2 | 1.36
GaN | 3.474
TlCr5S2Se6 | 0.75
K2AgIn3Se6 | 1.64
BaF2 | 9.1
ZnSnP2 | 2.1
Ga0.15As0.15Zn0.85Se0.85 | 2.25
CsGaSnSe4 | 1.97
Ca10Ge16B6O51 | 5.47
CdIn | 0.6
Ba2InGdTe5 | 1.36
Rb3Ta2AsS11 | 2.21
HgIn2Te4 | 1.25
FeSi2 | 0.95
RbScSe2O6 | 4.9
BaIn2Se4 | 2.625
Ag2O | 1.5
GeS | 1.58
BaF2 | 9.21
TlBr | 2.65
SrS | 4.8
AsSI | 2.05
CaTaO2N | 2.4
Pb0.999Sn0.001Te | 0.18
NaSb | 0.82
NaAsSe2 | 1.46
AgAsS2 | 2.14
K3Bi2I9 | 2.1
ErTe | 0.9
LiCdBO3 | 4.28
Na2ZnSn2S6 | 2.93
Ca2Sn | 0.9
GeS2 | 3.71
Cu2ZnSiSe4 | 2.33
Sm2Te3 | 0.7
K3Ta2AsSe11 | 1.45
K4Nb2S11 | 2.42
SnGe | 0.4
Mg2Sn | 0.3
Zn0.43Cd0.57Se | 2.8
LaH2NO5 | 4.76
TlS2 | 1.8
Bi2Te2.4Se0.6 | 0.27
Sr3BiP3O12 | 4
ZrSe2 | 2
BaIn2P4O14 | 3.97
La2NiVO6 | 0.45
TiO2 | 3.3
Sn0.5GaZn5.5O8 | 2.99
CdS | 2.583
K2PbGe2S6 | 2.85
Rb4GeP4Se12 | 2
CsTa3Se2O12 | 3.88
Hg0.01Zn0.99Te | 2.3
Ge0.02Si0.98 | 1.08
Cd4As2Br3 | 1.88
PbBiO2Cl | 2.45
CuInSe2 | 0.96
CdSe | 1.67
EuBi2Te4 | 0.44
La4InSbS9 | 2.07
ZnS | 3.78
SbI3 | 2.12
YbIn3S6 | 1.31
GaAs | 1.521
Ag8GeS6 | 1.18
Cs4GeP4Se12 | 2
AgN3 | 3.44
Sm1.82Lu2.18Se6 | 1.51
Si2Te3 | 2.03
LaMg2PdH7 | 1
SiAs | 1.57
CsErZnSe3 | 2.56
GaSb | 0.7
Pb2Nb2Se4O15 | 2.79
RbAg5P2S8 | 2.4
Ba2InYTe5 | 1.36
LiZnN | 1.98
In0.7Al0.3P | 1.9
CdSe | 1.84
KTa3Te2O12 | 4.06
KI | 6.2
TlSe | 0.56
Zn3Sb2 | 0.11
LuIn3S6 | 1.27
Hg8As4Bi3Cl13 | 2.43
AgN3 | 3.9
PbI2 | 2.527
Na2Hg3Sn2S8 | 2.45
AgTlTe2 | 0.1
Pb3BiV3O12 | 2.5
K2Nd2Ti3O10 | 3.25
Pb0.99Sn0.01Te | 0.23
Zn3As2 | 1.1
Na2Hg3S2.51Se1.49 | 2.03
BaIr2Ge4S6 | 1.539
Ba3GeS5 | 3
HgSe | 0.32
EuSe | 3.1
Tl4GaIn3S8 | 2.63
CaO | 7.085
Li2B4O7 | 7.3
KI | 6.17
K3CdB5O10 | 3.47
KSbS2 | 1.6
RbBr | 7.2
Hg0.2Cd0.8Se | 0.45
Pb0.85Sn0.15Se | 0.14
Bi2Te2SO10 | 3.6
Hg0.06Zn0.94Te | 2.12
ZnSe | 2.818
KSm2CuS4 | 2.17
MgO | 7.777
SnS0.25Se0.75 | 0.94
Rb9Bi13S24 | 1.3
La20Mo12O63Cl4 | 2.4
Bi3TeBO9 | 2.6
AgInSe2 | 1.18
Li2HgGeS4 | 2.46
In2Se3 | 1.2
PtSb2 | 0.075
FeAsS | 0.4
Bi2O2CO3 | 3.42
Ge0.774Si0.226 | 1.503
Cu2CdGeS4 | 2.05
Ba2V4Te3O18 | 2.64
CuP2 | 1.4
Pb0.999Sn0.001Te | 0.32
TlInSe2 | 1.21
Mg2Sn | 0.36
K2AuI5O15 | 2.65
CuI | 3.1
NbIrSn | 0.28
Pb0.85Sn0.15Te | 0.13
CdIn30Te46 | 1.17
CoPS | 0.4
CsLaHgSe3 | 2.51
La6Sb4S3O12 | 2.6
Hg0.14Zn0.86Te | 1.73
As2Se3 | 1.85
InP | 1.34
TlPS2 | 1.7
Bi3Se2NO11 | 3.59
Pb0.65Se0.65Sn0.35Te0.35 | 0.09
FeSi2 | 0.88
GaAs0.2Sb0.8 | 1.02
In2Se3 | 1.25
Ni2Te3O8 | 3.84
LiSbTe2 | 0.129
Sr4V2Se6O21 | 2.66
LiBiS2 | 0.18
Hg7.5As4Cl6 | 1.727
KH2PO4 | 6.95
RbCdB3O6 | 4.2
Rb3Ag9P4S16 | 2.6
KZn4B3O9 | 2.32
AlP | 3
CaS | 5.4
InAs | 0.418
Sr8Ga16Ge30 | 0.05
BiSBr | 1.88
In2P3B1O12 | 5.39
InSe | 1.3395
Cs2PdSe8 | 1.5
Sb8O11I2 | 2.72
Ga0.01Sb0.01Zn0.99Te0.99 | 2.1
ScPdSb | 0.23
Bi2Se3 | 0.35
RbCd4Ga5Te12 | 1.64
CuGaS2 | 2.4
InP | 1.416
Ba3Nb2Se9 | 1.3
GaAs | 1.517
Pb0.9Mn0.1Te | 0.49
As2S3 | 2.23
Rb2GeB4O9 | 5.54
InSb0.1As0.9 | 0.14
CdSnAs2 | 0.3
CdS | 2.598
Tl2SeAs2Te3 | 0.67
LiSm3SiS7 | 2.83
Pb0.9Se0.9Bi0.2Te0.3 | 0.25
GaSb | 0.812
Pt0.97S2 | 0.95
ThOTe | 1.45
CdSb | 0.428
ZnO | 3.479
CsInSnS4 | 2.9
CdTe | 1.606
PbGa2S4 | 2.38
PbTe | 0.22
Pb0.99Se0.99Ge0.01Te0.01 | 0.23
Cs2ZnGe3S8 | 3.332
CuCl | 3.221
Zn2MoSeO7 | 4.2
Pb0.01Sn0.99Te | 0.3
Ga2Se3 | 2.3
Tb4Al2O9 | 4.59
Li2HgGe | 0.93
CsAu | 2.3
In0.5Al0.5P | 2.4
PtS | 0.38
Ba2SmTaO6 | 3.02
CeBiW2O9 | 2.34
Bi9O7.5S6 | 1.27
SbTeI | 1.28
Rb2Cd3B16O28 | 4.76
K2Ta15O32 | 0.33
CdSe | 1.866
Hg0.14Zn0.86Te | 1.66
CdSb | 0.543
Li2ZnSnS4 | 2.87
EuYb2S4 | 1.6
Rb2CuNbSe4 | 2.19
ZnTe | 2.176
CsB3O5 | 7.42
SrTiO3 | 3.15
Pb0.9Ge0.1Te | 0.35
Cu2Se | 1.23
EuBi2Se4 | 1.02
Rb3Nb2AsSe11 | 1.5
KTi2F7 | 6.4
TlSbS2 | 1.92
Mn11Si19 | 0.5
TlSe | 0.7
Cd4LuB3O10 | 3.7
VO2 | 0.12
Cu0.8Ga1.2Se2.2 | 1.58
CdIn2Se4 | 1.72
Bi38ZnO58 | 2.88
KI | 5.61
Na2Hg3Si2S8 | 2.86
GaS | 2.6
RhSSe | 0.7
SrPr2S4 | 2.7
CsAsSe2 | 1.86
GaAs0.86Sb0.14 | 0.66
PrFMoO4 | 3.64
Ge0.9355Si0.0645 | 1.042
PtAs2 | 0.5
CsYCdSe3 | 2.54
Cd4As2I3 | 1.89
AgInSe2 | 1.15
Ga0.4Al0.6As | 2.3
Sc2S3 | 2
Zn0.85Hg0.15Se | 1.8
CdIn2Te4 | 0.9
HgO | 2.214
Zn0.01S0.01Ga0.99P0.99 | 2.25
Sb2S3 | 1.7
Tb2Mo3O12 | 1.6
GaSe | 1.93
TaGaSe2 | 1.65
HfSe2 | 2.2
Ag2GeSe3 | 0.91
Rb3Bi2I9 | 2.1
CuInTe2 | 1.06
Cd0.55Te0.55Al0.45Sb0.45 | 1.93
AlSb | 1.65
Hg2Cl2 | 2.84
Ag4Ba6Sn4S16 | 2.37
Nd2Te3 | 1.12
Ba2GaGdTe5 | 1.12
Mn3Ta2O8 | 1.89
RuSb2 | 0.3
Cs3Sb | 1.6
Li2GaGe2Se6 | 2.64
GaSe | 1.98
Gd2Se3 | 2.2
Rb2Cu2Sn2S6 | 1.44
LiI | 5.62
Eu3S4 | 1.7
ZnSe | 2.874
RbBr | 7.7
AlP | 3.1
BaHgS2 | 1.93
BaB2O4 | 6.43
Li9Ga13Te21O66 | 4.45
BiSb0.15 | 0.022
Ag0.1Cd0.8In2.1Te4 | 0.29
In2As2O5Cl2 | 4.62
CdTlS2 | 1.5
Cd3As2 | 0.14
InSb | 0.25
Eu2O3 | 4.5
TlInS2 | 2.3
Na2PtI6O18 | 2.4
K6Nb1.07Ta2.93S22 | 1.88
OsSbTe | 0.05
AlSb | 1.62
SnS | 1.42
Ag2O | 1.591
InN | 2.1
YVTeO10 | 2.2
PtSb2 | 0.11
Bi1.4Te3Sb0.6 | 0.167
KPbPO4 | 4.44
SiSe2 | 1.74
Na2Zn3Se4O12 | 4.9
PbTe0.05Se0.95 | 0.262
In4Te3 | 0.55
CsBiS2 | 1.4
Ba4CuInSe6 | 2.23
SrSnO3 | 4.1
VO2 | 0.5
Tl3VS4 | 1.97
CuCl | 3.273
Na2Be4B4O11 | 7.3
Ce2S3 | 1.12
RhP2 | 1
Ga0.99As0.99Zn0.01Se0.01 | 1.39
Cd3As2 | 0.64
CuI | 2.8
Sb2Se3 | 1.3
Ce2Ge2Se7 | 1.1
ZnAs2 | 0.91
NaBiS2 | 0.38
ZnO | 3.46
Hg0.25Zn0.75Te | 1.37
As2Te3 | 1.75
Eu7Ga6Sb8 | 0.6
ZnS | 3.74
SmBiW2O9 | 3.39
CrSi2 | 1.3
PbS | 0.41
Ga0.99Sb0.99Hg0.01Te0.01 | 0.72
YPtSb | 0.16
ZnSe | 2.713
OsSbS | 1.2
CdS | 2.44
Sb2S3 | 1.92
K4GeP4Se12 | 2
AgBiSe2 | 0.34
CsInS2 | 3.4
In0.3As0.3Ga0.7P0.7 | 2.05
NaAsSe2 | 1.75
TlCl | 3.468
Cs2AgBiCl6 | 2.77
CdSnP2 | 1.5
CuGaS2 | 2.53
Ba2GaBiTe5 | 1.43
Ca3B2N4 | 4.1
BaUSe3 | 1
Sb2Se3 | 1.4
SmIn3S6 | 1.18
ZnIn2S4 | 2.8
Cu0.5Pb1.75GeS4 | 1.48
ZnTe | 2.26
PAs | 0.23
FeAsSe | 0.6
Sb2O3 | 3.31
KInGeS4 | 3.1
Ba2SnSe5 | 1.8
ZrS3 | 2.28
Mn15Si26 | 0.702
Pb0.94Se0.94Sn0.06Se0.06 | 0.185
Hg0.9Cd0.1Se | 1.3
HoN | 1.9
Zn3Sb2 | 0.2
Cu0.2Ga1.8Se2.8 | 1.86
Rb2CdP2Se6 | 2.58
Pb0.92Se0.92Sn0.08Te0.08 | 0.22
Ag3SbS3 | 1.81
Cs2Hg4.65Cd1.35S7 | 1.84
TiSe2 | 1.55
In0.7P0.7Ga0.3As0.3 | 1.58
SnI2 | 2.4
GaS | 2.576
Bi2Te1.5Se1.5 | 0.29
Pb0.85Se0.85Ge0.15S0.15 | 0.34
NaI | 5.8
OsP2 | 1.13
CdSiP2 | 1.8
Na2In4SSe6 | 1.92
CuAlSe2 | 2.7
Cu3YbS3 | 1.56
RbSbTe2 | 0.38
Pb3BiP3O12 | 3.7
Ce8Sb2S15 | 1.99
Ba2Ca2B4O10 | 5.6
ZnSb | 1.11
K2AgVS4 | 1.85
BaCuSbSe3 | 1.6
GaHSeO4 | 5.51
GaSe | 2.151
Ga0.75As0.75Zn0.25Se0.25 | 1.51
ZnS | 3.73
RbBiSe2 | 0.92
GeSe2 | 2.38
Cu0.4Ga1.6S2.6 | 2.45
ZnTe | 2.37
ZnTe | 2.34
Cs3Nb9Te4O32 | 3.22
Cd5Ga2S2Te6 | 1.29
AgSbS2 | 1.9
In0.01P0.01Ga0.99As0.99 | 1.43
BiCuOSe | 0.82
Cu4Sn7S16 | 0.8
ZnTe | 2.2
Ce1.3Lu0.7S3 | 1.25
InP | 1.3511
LiGaS2 | 3.76
Ag2.7Ba6Sn4.3S16 | 1.58
Sm2YbCuS5 | 1.28
Pb0.85Sn0.15Se | 0.13
K2Hg3Ge2S8 | 2.64
CsScSe2O6 | 5.2
CdTe | 1.44
GaN | 3.21
La2HfS5 | 0.7
PbSe | 0.22
Ba2B4O9H2 | 5.12
ZrSe3 | 1.6
Cu2Se | 1.5
CdGa2Se4 | 2.75
InN | 2.4
AgAsS2 | 2.26
SnS0.01Se0.99 | 0.89
Mg3Sb2 | 0.8
ZrC | 0.6
NaI | 6.75
CdSnP2 | 1.165
PtS | 0.64
TaGaS2 | 2.45
CsBiS2 | 1.39
ZnSe | 2.691
Sr2ScSbO6 | 3.57
CdGa2S4 | 3.44
KBiSe2 | 0.67
HgTe | 0.175
La3FMo4O16 | 3.7
TlN3 | 3.58
Sb2Se3 | 1.13
VO2 | 0.4
Cs4Th2P6S18 | 2.8
Mg2Si | 2.27
CsSbTe2 | 0.43
Ga0.6In0.4As | 0.81
In0.99As0.99Cd0.01Te0.01 | 0.76
Ga0.5In0.5As | 0.75
PbSe | 0.29
RbBi3Se5 | 0.48
TbIn3S6 | 1.2
PbCoO3 | 0.28
KSbSe2 | 1.72
RbH2I3O9 | 4.07
EuN | 1.25
CuAlTe2 | 2.06
Bi2Te0.3Se2.7 | 0.24
La2Se3 | 1.97
Tl3VS4 | 1.7
Na2Ti3O7 | 3.51
Pb0.995TeIn0.005 | 0.43
CdSe | 1.85
In0.9As0.9Ga0.1P0.1 | 0.45
RbCaBO3 | 3.67
CuInS2 | 1.566
ZnO | 3.2
Cu0.5Ga1.5Se2.5 | 1.76
KGaSe2 | 2.6
KIO3 | 3.83
Ga0.9Sb0.9Zn0.1Te0.1 | 1
PdTe2 | 1.8
Zn3B2O6 | 2.6
CuGaSe2 | 1.71
RbNb3Te2O12 | 3.49
Tl2S | 1
ZnS | 3.68
CdAs2 | 1
LiGaSe2 | 3.57
CdSe | 1.855
GaTc | 1.42
CdIn2S4 | 2.7
GaAs | 1.522
AlSb | 1.52
Pb0.85Sn0.15Te | 0.145
Pb0.77Sn0.23Te | 0.044
CdSiP2 | 2.2
K2Se | 1.8
SbSI | 1.93
In6Se7 | 0.34
Sb2Se3 | 1.15
InP | 1.4205
GaAs0.8P0.2 | 1.62
Bi24BO39 | 2.91
Cu2MgGeS4 | 2.36
BaGa2GeS6 | 3.26
K10Co4Sn4S17 | 1.31
PbS | 0.307
K2.15Pb1.7Sb8.15Se15 | 0.6
Hg6.5As4CdCl6 | 2.05
PbS | 0.38
CdS | 2.661
CsAsSe2 | 2
TlCr5S5Se3 | 0.89
AgSbTe2 | 0.48
NaInTe2O6 | 4
CdS | 2.5831
Pb3Cl4TeO3 | 3.79
Na0.5Pb1.75GeS4 | 2.08
LiAsS2 | 1.6
Cs4Ag9Sb4S12 | 2
CuGa3Se5 | 1.89
RuP2 | 1
InSb | 0.224
ZnO | 3.26
AgGaS2 | 2.638
CaI2 | 5.98
GaAs0.99P0.01 | 1.37
PbTe | 0.217
Nd2O3 | 4.4
GeO2 | 5.54
Hg0.77Cd0.23Te | 0.21
RbPbPO4 | 4.35
Li2MoTeO6 | 3.5
CuIn3Te5 | 1.013
LiGd5P2O13 | 3.73
AgS | 1.34
Li2HgSiS4 | 2.68
InN | 2.21
CdSb | 0.527
EuTb2Se4 | 2
As2S3 | 2.6
GaSe | 2.07
CdGa2Se4 | 2.41
CdSiAs2 | 1.51
KBiCu2S3 | 1.29
PbSe | 0.275
ZnIn2Se4 | 1.95
InSe | 1.293
In2Bi3Se7I | 1.38
SbSBr | 2.22
Pb0.99TeIn0.01 | 0.53
K2MnSnSe4 | 1.7
IrSe2 | 0.9
VFeSb | 0.46
LaGaS3 | 2.5
CsBi2 | 0.55
PbSnS3 | 0.9
GeSe | 1.38
CaTe | 4.3
ZnIn2Se4 | 2.05
RbNbSe2O7 | 4.1
HgIn2Te4 | 1.17
CdS0.55Se0.45 | 2.05
K2S | 2.1
Zn0.99Hg0.01Se | 2.6
Tl4CdI6 | 2.8
Cu0.1In1.9Se2.9 | 1.45
PbTe | 0.33
BaSe | 3.7
HgBr2 | 3.59
Cd3P2 | 0.53
Ga1.1Sb0.9Te0.3 | 0.7
Ag2O | 1.6
Cd3Sb2 | 0.3
CsTm9Cd4Se18 | 2.16
Bi2Te0.4Se2.6 | 0.7
EuTe | 2.062
NaYTe4O10 | 3.9
K2La2Ti3O10 | 3.05
Pb0.99Ge0.01Se | 0.27
TlInTe2 | 0.62
Pb0.9Se0.9Ge0.1S0.1 | 0.32
K2Mo2Se2O11 | 3.3
ZnIn2S4 | 2.6
PbBr2 | 3.31
As2S5 | 2.48
LaCuOSe | 2.83
NaH3Se2O6 | 4.9
IrSSe | 1.2
GaAs | 1.426
GeS | 1.68
MgO | 7.698
SbSI | 1.95
GaN | 3.501
Cu2ZnSiTe4 | 1.47
OsAs2 | 0.92
CdTeO3 | 3.91
Pb0.85Sn0.15Te | 0.23
KIO3 | 4.02
Hg4As2UCl6 | 1.9
RhS3 | 1.5
AgNb2PS10 | 1.78
ZnS | 3.56
Sm3S3BO3 | 2.5
GdScS3 | 2.1
In6S7 | 0.89
EuIn2Se4 | 1.31
Cs2AgBiBr6 | 2.19
Pb0.9Sn0.1Se | 0.17
PbS | 0.39
LiGaTe2 | 2.31
CdSiP2 | 2.4
OsSb2 | 0.21
CeTaN2O | 1.9
Ag3AsS3 | 2.03
Ce4InSbSe9 | 1.69
CdS | 2.655
YN | 1.9
CdSnP2 | 1.16
TbClWO4 | 4.24
CdIn2Se4 | 1.3
LiAsSe2 | 1.1
RbCl | 8.5
ZnAs2 | 0.92
CoSb2 | 0.2
SnS0.99Se0.01 | 1.11
BaPdI4O12 | 1.97
Fe2O3 | 2.2
Hg0.2Zn0.8Te | 1.4
Ge0.88Si0.12 | 0.84
GaSe | 2.1
NaSbP2S6 | 2.17
K2Ge3B2O10 | 5.38
Bi2S3 | 1.4
Pr2GeSe5 | 1.8
SrTiO3 | 3.4
Ag3SbS3 | 2.022
As2S3 | 3
As2S3 | 2.062
Rb2CuVS4 | 1.85
Rb4Mo5P2O22 | 3.51
InAs | 0.43
Ag3SbS3 | 2.328
K2CuVS4 | 1.82
GaAs | 1.518
Cu3TbSe3 | 0.16
Sm2Se3 | 2.3
AgInS2 | 1.9
Cs4Cu3Bi9S17 | 0.6
LiB3O5 | 8
Bi2V2Se4O16 | 2.2
Mg2GeSe4 | 2.02
CdIn2Se4 | 2
In0.99P0.99Ga0.01As0.01 | 1.3
CdS | 2.589
NaBr | 7.26
CdGeAs2 | 0.65
OsSb2 | 0.2
GaAs0.01Sb0.99 | 1.37
BiBr3 | 2.66
Ga0.99Al0.01P | 2.27
CdSb | 0.459
ReSe2 | 1.15
EuS | 1.65
Pb2BO3Cl | 3.99
Pb0.96TeIn0.04 | 0.37
CsInSe2 | 2.81
In0.6As0.6Ga0.4P0.4 | 1.25
Ga0.5As0.5Zn0.5Se0.5 | 1.52
Na2CsSb | 0.8
TlInS2 | 2.2
ZnIn2Te4 | 1.87
Ag3AsSe3 | 2.2
K10Co4Sn4S17 | 1.8
OsPS | 1.4
CuGa1.6In0.4S3.5 | 2.15
Cu3SmS3 | 1.82
ZnGeAs2 | 1.1
InSb0.01As0.99 | 0.17
Gd2Mo3O12 | 4.18
PbBr2 | 3.5
Ba2BiInS5 | 1.55
BiFeSe3O9 | 2.54
Cu2CdSnSe4 | 0.96
Li3ScN2 | 2.9
InBi2Se4Br | 1.21
GeS2 | 3.54
Pb0.999TeIn0.001 | 0.3
CuSbS2 | 1.38
CaO | 7.03
LiMoIO6 | 2.8
Hg0.9Cd0.1Se | 1.32
Pb0.8Ge0.2Se | 0.35
TlSbS2 | 1.42
Cs2Hg3I8 | 2.56
Ba2InSmSe5 | 2.22
SbSeBr | 1.87
K2Al2B2O7 | 6.89
PbTe | 0.21
CuInS2 | 1.538
AlSb | 1.32
Zn0.9S0.9Ga0.1P0.1 | 2.8
Ag2O | 1.4
Sb2Te3 | 0.3
CsHgInS3 | 2.3
Ge0.542Si0.458 | 2.238
CuInTe2 | 0.89
HgGa2Se4 | 1.95
Sr3Ti2O7 | 3.26
RuTe2 | 0.25
CdTe | 1.529
CuInGeSe4 | 1.3
GeTe2 | 0.3
Zn3V2TeO10 | 2.96
Zn3As2 | 0.51
K2Hg3S1.03Se2.97 | 2.11
NaSbP2S6 | 2.25
InSb | 0.2352
YNiSb | 0.18
NaAsSe2 | 1.57
PbI2 | 2.41
As2S3 | 2.1
RbMn4Ga5Te12 | 1.53
Cs2Hg5.75Cd0.25S7 | 1.66
NiO | 4
CsI | 6.4
Se2B2O7 | 4.64
Cd3P2 | 0.5
SiTe2 | 1.85
Cs2PdP2Se6 | 1.6
Cu2SnSe3 | 0.7
LaCuOTe | 2.31
BaSi2 | 1.3
K2CeP2O8 | 2.46
GaAs0.6P0.4 | 1.91
Li2HgSnS4 | 2.32
NaCl | 8.5
CdIn2S4 | 2.3
Pb0.95Ge0.05Te | 0.34
InN | 2.09
KI | 5.92
As2Te3 | 1.62
BSb | 2.6
CrO3 | 1.4
CsBiSe2 | 1.07
Mg3As2 | 2.2
CsCu2SbS3 | 1.63
AsI3 | 2.47
Hg2Cl2 | 3.8
Bi2Cu0.96Se3I | 0.68
CdS0.01Se0.99 | 1.68
NaAsSe2 | 1.56
TlSe | 0.96
Rb4Ag9Sb4S12 | 2
AgIn9Te14 | 1.5
Ba2SnSe4 | 1.9
SnS | 1.26
BiOCl | 3.455
ZnO | 3.435
TiNiSb | 0.42
ZnS | 3.67
Cu0.01Ga1.99Se2.99 | 1.99
Cu0.5In1.5Se2.5 | 1.24
Na8Al8Si38 | 0.64
AgI | 2.919
Cu0.3Ga1.7S2.7 | 2.6
Ge2Sb2Te5 | 0.5
CsPbPO4 | 4.39
KH3Se2O6 | 4.9
PdPAs | 0.45
K2Sm2Ti3O10 | 3.26
Sn2WO5 | 2.597
Pb0.95Se0.95Sn0.05Se0.05 | 0.19
Ga2O3 | 4.4
SnSe2 | 1.62
Ga2O3 | 4.54
RbBiS2 | 1.2
NdB6 | 4.9
GaAs0.5P0.5 | 2
CsZn4In5Te12 | 1.61
NiP2 | 0.3
CsYbMnSe3 | 1.59
Ba4AgGa5S12 | 2.52
KInS2 | 3
Ag2HgI4 | 2.47
K10Zn4Sn4S17 | 3.1
Gd1.87Lu2.13Se6 | 1.56
Cs2SnP2Se6 | 2.06
PdPS | 1.4
HgPS3 | 2.6
AgInSe2 | 1.2
CoTe1.88 | 0.2
SrIr4In2Ge4 | 0.25
NaSbF6 | 3.76
CdIn8Te13 | 1.02
Cu3GdTe3 | 0.52
RbI | 6.26
Cu0.99In1.01Se2.01 | 1.08
In0.5Ga0.5P | 1.9
Ge0.9Si0.1 | 0.8
EuO | 1.12
TlGaSe2 | 1.65
NaCl | 8.4
In4Se3 | 0.64
CsErZnSe3 | 2.63
InSe | 1.2975
NaGaGe3Se8 | 2.35
Bi3F3I4O13 | 3.7
Pb0.94Sn0.06Se | 0.22
SnSe | 0.898
Cu3HoSe3 | 0.16
RbInGeS4 | 3.1
Cu2Se | 1.1
AgF | 2.8
KSbSe2 | 1.65
Cu2Ga4Te7 | 1.18
Sm2Sc3 | 2.3
ZnO | 3.25
CdSnAs2 | 0.41
Cd4As2I3 | 2.3
WSe2 | 1.35
Ba3B1.5S6Bi0.5 | 2.43
Hg2Br2 | 2.6
CdSb | 0.42
GaN | 3.48
BaSnO3 | 3.1
Cs8Ga8Si38 | 1.14
Ca5B3O9F | 6.53
BiOI | 1.89
PrO | 0.55
In6Se7 | 0.86
SnS0.01Se0.99 | 0.95
TlBr | 3.115
Hg6As4CdBr6 | 1.89
YB66 | 0.8
Bi3Ge3O10.5 | 3.3
CrO2 | 0.23
Pb0.98Se0.98Bi0.04Te0.06 | 0.28
Cs3Bi | 0.7
V2O5 | 2.32
GdB6 | 3.6
La2S3 | 2.77
Zn3As2 | 0.93
Li4.5Mn0.5TeO6 | 1.97
Rb2Te | 4.5
InSb0.4As0.6 | 0.1
Ce3MoO7 | 2
Pd3P2S8 | 2.12
BaTiO3 | 3.1
Cs2TiAg2S4 | 2.44
InP | 1.4236
Ga0.1As0.1Zn0.9Se0.9 | 2.34
Zn3As2 | 0.96
Ag0.4Cd0.2In2.4Te4 | 0.42
PbS | 0.44
Y3GaS6 | 2.88
Sc2O3 | 6.2
Y6ZnSi2S14 | 2.38
Tl2Cu2SnS4 | 1.4
Ba3MgTa2O9 | 4.28
Na3ZnB5O10 | 3.2
LiBiS2 | 0.19
GaAs | 1.5115
KNbSe2O7 | 4
NiP2 | 0.73
ZnO | 3.418
GaSe | 2.117
CdGeAs2 | 1.1
InS | 2.07
Nd2S3 | 2.65
HfO2 | 5.55
Rb2TiAg2S4 | 2.33
AgInSe2 | 1.24
La3InGe0.5S7 | 2.61
Ba2InYSe5 | 2.31
Pb0.8Se0.8Bi0.4Te0.6 | 0.22
Pb6Sb6Se17 | 0.8
Ba2GaBiSe5 | 2.21
GaSe | 2.103
As2S3 | 2.8
As2S3 | 2.57
CdSe | 1.865
K2Cu2Sn2Se6 | 1.04
ErN | 3
As2Se3 | 1.7
TlCuCl3 | 2.98
Er2Mo3O12 | 0.96
Ba4Ge3Se9Cl2 | 1.89
CuPbBiSe3 | 0.07
Eu3As2 | 0.6
HgCl2 | 4.45
SrO | 5.77
Zn3As2 | 1
TlSe | 0.8
AgInO2 | 4.2
BaPdSe6 | 2.15
AgS | 1.3
Cu3HoTe3 | 0.26
ZnTe | 2.372
SbI3 | 2.49
K4Ba2Nb4S22 | 1.77
SnSi | 0.59
CoSbS | 0.11
InAs | 0.41
Pb0.999TeTl0.001 | 0.3
Ge40.0Te5.3I8 | 0.8
AlSb | 1.677
Ag3AsSe3 | 2.177
Cs2Cd3Te4 | 2.48
PdI2O6 | 1.31
Ba3BSbS6 | 2.62
Ba2GaNdSe5 | 2.18
ZnGeP2 | 2
K2CuGa3Se6 | 1.72
CdSiAs2 | 1.62
NaBiSe2 | 0.35
Bi2Te2.1Se0.9 | 0.29
Ta0.67Zr1.33O1.38N1.97 | 2.31
Cd8B5O15F | 3.14
As2Te3 | 1.59
Hg0.08Zn0.92Te | 1.9
TlHgInS3 | 1.74
KTiPO5 | 3.54
RbI | 6.25
GaS | 2.5947
EuIn2Te4 | 1.22
As2S3 | 2.365
Tb2O3 | 3
LiGaS2 | 4.15
K2TiCu2S4 | 2.04
KAu5PS8 | 2.14
GaAs | 1.507
Tl4Ta2S11 | 1.26
Er3SmSe6 | 2
Pb0.6Ge0.4Te | 0.51
ZnS | 3.704
CrTe2 | 0.17
CuCl | 3.202
PbS | 0.281
Bi2O3 | 2.86
Cu0.9Ga1.1Se2.1 | 1.593
CuFeTe2 | 0.16
NdF3 | 6.15
Pb0.85Se0.85Sn0.15Se0.15 | 0.22
Hg0.4Cd0.6Se | 0.7
AgAsTe2 | 0.8
SbSi | 1.9
GaAs | 1.5114
Hg4As2CdI4 | 1.45
Cu0.9In1.1Se2.1 | 1.06
Cs4BiAs3Se7 | 1.02
SrMgSnSe4 | 2
Pb2BO4H | 3.76
K4Nb2S11 | 1.96
LiAsSe2 | 1.11
K2Sn3Sb2S10 | 2.3
NaSbS2 | 1.48
CuCl | 3.275
LiCa3As2H | 1.4
PbO2 | 1.4
Pb0.8Sn0.2Se | 0.06
La2Se3 | 1.65
ZnO | 3.4481
CdS | 2.42
GeSn | 0.8
Bi1.6Te3Sb0.4 | 0.161
GdN | 1.54
AgInS2 | 2
Lu2CrS4 | 1.75
MnF2 | 9.9
CuGa2Se4 | 0.63
La8Sb2S15 | 2.3
Zn3Sb2 | 0.22
NaCl | 8.6
Ag5IO6 | 1.4
UY4O3S5 | 1.95
Ta0.67Zr1.33O0.42N2.61 | 1.93
InSe | 1.2635
GeS | 1.69
Tl2GeTe3 | 0.37
ZnGeP2 | 2.1
Zn2LiGaO4 | 4
BiIO3F2 | 3.97
TlSbTe3 | 0.38
Ba3B1.5S6Sb0.5 | 3.01
GeSe2O6 | 5.31
Pb0.87Sn0.13Se | 0.02
Cu3AsSe4 | 0.65
AgTe | 0.73
Cd3Bi2 | 0.2
RbBi3Se4Te | 0.8
DyAs | 1
Bi25TiO39 | 3.1
Rb2TeBr6 | 2.14
In2Se | 0.69
GeAs | 1.45
YVSeO10 | 2.7
InSb | 0.235
KCu4AsS4 | 1.9
K2ZnSn3S8 | 2.3
B2O3 | 4.9
As2S3 | 2.21
PdS2 | 0.75
GaS | 2.591
AgScO2 | 3.8
ZnIn2S4 | 2.86
CdSiP2 | 2.16
CdGeAs2 | 0.53
Gd2Mo3O12 | 4.06
PbS | 0.42
AgGaTe2 | 1.1
ScTiNbO6 | 3.58
La3Sb0.33SiS7 | 1.92
Cd4Sb2I3 | 1.83
Ga2GeTe3 | 0.85
Pb0.99Sn0.01Se | 0.16
GaAs0.15Sb0.85 | 1.1
LiInS2 | 3.57
Cu0.7In1.3Se2.3 | 1.1
PbSe | 0.145
Ga0.95Sb0.95Cd0.05Te0.05 | 0.74
Cu0.3In1.7Se2.7 | 1.21
Cu0.15Ga1.85Se2.85 | 1.92
GeO2 | 5.56
CsYHgSe3 | 2.54
Pr2Se3 | 1.8
SiSe2 | 1.72
Pb2N2SeO9 | 3.76
Pb0.94Sn0.06Se | 0.17
Tl2BiP2S7 | 1.8
SnS0.4Se0.6 | 0.98
GeS | 1.737
Pb0.999Se0.999Sn0.001Se0.001 | 0.32
In2Se2O7 | 2.97
NH6PO4 | 6.81
In2Se3 | 1
SiSe2 | 1.73
NaInSnS4 | 2.4
Cs2TeBr6 | 2.12
K0.6Cs0.4PSe6 | 2.1
Ca2Ge | 1
Ba2ZnTe3 | 2.1
Zn2In2S5 | 2.7
CuGaO2 | 1.47
Ni2InVO6 | 1.92
PrB6 | 4.9
Rb2Mo3Se3O16 | 3.1
CdS | 2.425
RbInS2 | 3.3
Ga1.001Sb0.999Se0.003 | 0.705
BaGa4S7 | 3.54
CuIn3Te5 | 1.2
LiMgAs | 0.7
InSb | 0.18
Ba2ZnV2O8 | 3.48
TlSe | 0.57
Bi2SI2O11 | 3.74
Pb0.99Ge0.01Te | 0.32
ZrSe3 | 1.25
ZnTe | 2.255
ZnSb | 1.05
Rb2AgPS4 | 2.6
BaCu2SnSe4 | 0.48
BiPO4 | 3.85
Na2Se | 2
InAs | 0.35
La4FeSb2S10 | 1
GdSb2BO8 | 3.48
SbSeI | 1.68
SiSn | 0.59
Ba2Ga8SiS16 | 3.4
PbS | 0.37
RbI | 6.37
Cu3AsS4 | 1.48
Ag3SbS3 | 2.096
K2Cu2Sn2S6 | 1.47
Sb2Te3 | 0.35
Zn0.8Hg0.2Se | 1.4
EuO | 1.122
Ag2V2I4O16 | 2.24
GaAs0.1P0.9G1128 | 1.22
HgO | 2.48
NaNb2PS10 | 1.72
CuGa3Se5 | 1.75
Zn2MoTeO7 | 4.1
TlInS2 | 2.25
ScTa2O5N | 2.67
AgInS2 | 1.88
CdAs2 | 1.13
Ag0.25Cd0.5In2.25Te4 | 0.39
In6S7 | 0.945
TbSb2BO8 | 3.53
TlPrSe2 | 1.18
BaGa2SnSe6 | 1.6
GeSe2 | 2.3
ZnO | 3.4376
ZnTe | 2.1
In2Se3 | 1.38
Ag2SnSe3 | 0.84
AgGaSe2 | 1.3
CdSnAs2 | 0.31
InSb0.5As0.5 | 0.1
B4C | 1.64
GdH2NO5 | 4.84
Cu2GeSe3 | 0.85
TlCl | 3.225
GaAs0.7Sb0.3 | 0.67
PbI2 | 2.552
ZnO | 3.4449
GaN | 3.475
PdO | 0.8
Tl2TeS3 | 1.6
AgFeTe2 | 0.58
GeS2 | 3.425
ZnS | 3.82
CaPr2S4 | 2.9
Hg0.1Cd0.9Se | 0.35
InP | 1.42
InSb | 0.23
Ba2BiGaS5 | 2.38
Cd3As2 | 0.19
Bi24VO41 | 3.25
V2O4 | 0.66
SnS | 1.3
Pr1.29Lu0.71S3 | 1.38
AgAsSe2 | 1.4
TlInSe2 | 1.1
InAs | 0.33
TaGaSe2 | 2.12
AlN | 6.03
Sr8.007Ge2.043Bi7.949Se24 | 0.74
Zr3O | 0.2
In0.4As0.4Ga0.6P0.6 | 1.85
TlCr5S8 | 1.01
Cu3TbTe3 | 0.46
Na2CdGe2S6 | 2.57
La2Ga2GeS8 | 2.78
CsLuCoS3 | 1.18
La2MoO5 | 0.49
Ba7B3O9F5 | 4.94
Ag2GeSe3 | 0.9
In2Se | 0.65
Ge0.4Si0.6 | 0.94
CdIn2Te4 | 1.17
BaTaO2N | 1.78
SnS0.25Se0.75 | 0.99
Ag3AsS3 | 1.98
Ge0.838Si0.162 | 1.319
DyPO4 | 6.38
HoIn3S6 | 1.23
Ag2S | 1.23
PbTe | 0.36
Hg0.99Cd0.01Se | 1.72
PbTe0.99Se0.01 | 0.297
GaBi | 0.1
PrTe2 | 1.288
CsInGeSe4 | 2.32
ZnSe | 2.82
RbNb4Br11 | 0.46
CuP2 | 1.45
SnSe | 0.95
PbSe0.95S0.05 | 0.257
CsI | 6.37
K3Ti2P5S18 | 1.61
Ba3FeS4Br | 1.65
CdP4 | 1.15
PrIn3S6 | 1.14
SiAs2 | 0.88
ZnIn2Te4 | 1.8
Eu3Sb4Se9 | 1.08
MgGeN2 | 4.2
Ca4Bi6O13 | 2.76
PrCuOS | 3.03
Cu0.05Ga1.95S2.95 | 2.64
H6PtI6O20 | 2.12
TlBr | 3.3
Hg0.77Cd0.23Te | 0.12
PbTe | 0.3
Cu2WSe4 | 1.65
SnTe | 0.3
Li2In2SiSe6 | 2.54
In0.3P0.3Ga0.7As0.7 | 1.67
GaAs0.2P0.8 | 2.2
RbCd4In5Se12 | 1.57
Sm3Te4 | 0.51
YbSb4Te7 | 0.22
CsLiB6O10 | 6.89
DyN | 2.1
Li6Mo6Se6O33 | 3.3
Zn0.85S0.85Ga0.15P0.15 | 2.4
K8Ce2I18O53 | 2.34
Rb3Al3Ge7S20 | 3.1
Ba3Er2P4S16 | 3.3
Li2ZnGeSe4 | 1.86
K2Te | 1.9
CaO | 6.931
PbBiO2Br | 2.3
Tl2GeTe3 | 0.36
Bi12TiO20 | 3.09
WSe2 | 1.57
PrLuSe3 | 1.56
BP | 4.2
KSb5S8 | 1.82
Ga1.02Sb0.98Te0.06 | 0.68
VO2 | 0.66
GdTe | 1.3
Pb0.59Ge0.41Te | 0.49
ZnSe | 2.834
CuZn2InTe4 | 1.05
Cs2Al2B2O7 | 4.13
Ba8Hg4S5Se7 | 1.98
GaAs | 1.435
Pb0.9Se0.9Sn0.1Se0.1 | 0.24
CdSb | 0.465
La2O2ZnSe2 | 3.4
AgFeSe2 | 0.23
CuBr | 3.0726
GaSe | 2.12
TlPSe2 | 0.5
In0.97As0.97Cd0.03Te0.03 | 0.71
WO3 | 2.7
Hg2Cl2 | 3.5
GaAs | 1.51
Sb2S3 | 1.69
K2Ag3Sb3S7 | 2.2
AgGaS2 | 2.727
InS | 2.45
Bi1.98Te3Sb0.02 | 0.143
K2ReH9 | 5.71
TlPSe2 | 0.6
AgGaSe2 | 1.66
Eu3Se4 | 0.58
Ge0.999Si0.001 | 0.65
Hg2Cu3Te6O16 | 2.56
Ag8SnSe6 | 0.71
MgO | 7.672
Bi2AsO4Cl | 3.43
Cs2TeI6 | 1.5
Ag2GeS3 | 1.98
ZnSnAs2 | 0.9
Cd4YB3O10 | 3.78
LiZnBO3 | 3.1
OsP4 | 0.4
AgSbS2 | 1.88
TiTe2 | 1
Pb2SbS2I3 | 2
Cs3Bi2Br9 | 2.5
La3Mg0.5SnS14 | 1.71
ZnIn2S4 | 2.85
CdS | 2.599
TlBiTe2 | 0.12
Sc2O3 | 6
InSe | 1.12
GaSb | 0.725
BaGa2SiSe6 | 2.88
Ba2InGdSe5 | 2.24
Cu3Ta7O19 | 2.47
GaP | 2.77
PbTe | 0.187
PbSe | 0.14
K2CdP2Se6 | 2.58
K1.83Cd1.83Bi2.17S6 | 1.37
In4Te3 | 0.42
Ag3AsSe3 | 1.86
CsCd4In5Te12 | 1.42
Ce4Ge3S12 | 2.3
Tl2Hg3S4 | 2.05
CuGa3Te5 | 1.092
CuPbBiS3 | 0.12
KBi3S5 | 1.21
CsCaBO3 | 4.2
Hg0.65Cd0.35Te | 0.28
TlGaTe2 | 1.8
Cu3GdS3 | 1.62
Cu3TmTe3 | 0.14
LiBi3O4Cl2 | 3.35
As2Se3 | 1.81
TlCl | 3.46
KSi2P3 | 1.72
NaNO2 | 3.13
NaBiS2 | 0.42
AgSbSe2 | 0.67
La2YbCuS5 | 1.45
In0.1P0.1Ga0.9As0.9 | 1.6
CdSe | 1.816
Mg2Sn | 0.135
Ga0.28In0.72As | 0.55
ZnAs2 | 0.9
Ag7AsSe6 | 1
Ag2CdGeS4 | 2.32
InP | 1.28
AgLi0.33Ti0.67O2 | 2.7
Hg0.06Zn0.94Te | 2.03
YbGa2Se4 | 1.8
Ca2SmTaO6 | 3.45
Pb0.8Sn0.2Te | 0.11
Ba4B11O20F | 7.1
GaSe | 2.109
In2O3 | 2.8
CrSb2 | 0.14
ZnIn2S4 | 2.5
Na2Nb4Se4O19 | 3.56
Cd3As2 | 0.12
Bi2Te1.2Se1.8 | 0.28
Cs2B4SiO9 | 6.53
Cs10Cd4Sn4S17 | 3.16
TlInS2 | 2.52
KIO3 | 3.71
Rb2Hg3Ge2S8 | 2.8
Rb2TeI6 | 1.4
SbSI | 1.96
GeSi | 0.88
Cs5P5Se12 | 2.17
NaAsS2 | 2.23
Ho2GeS5 | 2.5
La2Se3 | 1.7
TaGaS2 | 3.4
MnP4 | 0.28
CdSe | 1.815
K10Zn4Ge4S17 | 3.34
YbS | 0.98
Tl2Au2Sn2Se6 | 1.2
Cs2Bi2Cd2S5 | 1.7
LiInI4O12 | 4.27
TeSe3 | 1.87
Cr3Se4 | 1.59
Ga0.65Al0.35As | 2
K2Bi8Se13 | 0.47
Zn6S5Cl2 | 2.71
CuInSe2 | 0.8
CuInTe2 | 0.88
CsCl | 7.8
Pb0.99Sn0.01Se | 0.22
Pb0.999Se0.999Bi0.002Te0.003 | 0.79
Ag2O | 1.571
Pb3B3O10N | 3.64
MnVTe2O8 | 1.9
Cd0.99Te0.99Al0.01Sb0.01 | 1.6
KTbSe4 | 1.65
GaAs | 1.424
ZnAs2 | 1.2
SrBiO2Cl | 3.52
FeSi2 | 1
Ho2Mo3O12 | 1.07
K2SmP2S7 | 2.59
K10Zn4Sn4S17 | 3.2
CdS | 2.579
InSb | 0.234
CdS | 2.516
AlSb | 1.696
Li0.2Na0.8AsSe2 | 1.57
Mg2Sn | 0.35
Ba5V3O12F | 3.85
LiI | 6
NaCd4P3 | 1.1
AlSb | 2.218
AlSb | 1.49
EuSb2Se4 | 0.95
Pb0.93TeIn0.07 | 0.32
ZnMoSb2O7 | 3.3
AsSeI | 1.76
InS | 2.057
Pb0.999Sn0.001Te | 0.21
In0.94As0.94Cd0.06Te0.06 | 0.68
TlN | 1.4
NaInI4O12 | 4.25
ZnSb | 1.09
AgAlO2 | 3.6
KF | 10.3
PbSe0.9S0.1 | 0.272
AgAlTe2 | 1.9
Ba2AgInS4 | 2.32
Sb2Se3 | 1
PbTe | 0.29
PtPAs | 0.4
Tl2CeP2S7 | 2.4
LiPbSb3S6 | 1.6
Cd2V2Te2O11 | 2.48
TlCl | 3.8
As2S3 | 2.45
SnGa4Se7 | 2.55
Ho2O3 | 5.42
Cd3P2 | 0.586
Ba2GaSbTe5 | 1.66
Hg0.7Cd0.3Se | 1.1
PbSe | 0.26
PbS | 0.6
PbI2 | 2.535
GaAs | 1.479
InP | 1.41
In0.9Al0.1P | 1.5
Na3Sn2F6Cl | 3.88
SnS | 1.223
CdS | 2.526
ZnO | 3.35
K5In3P6Se19 | 2.2
SnI4 | 2.38
H2Ti6O13 | 3.4
Li2B12Si2 | 2.27
PbSb2Se4 | 1.8
PdS | 0.5
Cd0.9Te0.9Al0.1Sb0.1 | 1.36
KAuI4O12 | 2.75
CsCl | 8.1
Ba3Tb2P4S16 | 3.37
KBiSiS4 | 2.25
Ba4Si3Se9Cl2 | 1.76
Al2Te3 | 2.2
FeIn2Se4 | 1.15
CsNbSe2O7 | 4.2
FeSc2 | 0.77
Ga0.99Sb0.99Cd0.01Te0.01 | 0.72
Cs3Nb2AsSe11 | 1.35
K3Ta2AsS11 | 2.21
GaSb | 0.81
CuGaGeSe4 | 1.38
Ba5Ga6SnP12 | 1.21
DyIn3S6 | 1.22
InP | 1.413
Pb4V2Se6O21 | 3.37
EuGa2S4 | 2.25
PbMnIn2S5 | 1.45
ZnTe | 2.281
PbCdP4O12 | 4.85
Mg2Pb | 0.15
Na2CdSnS4 | 2.52
LiCsCO3 | 6.19
ThOSe | 1.65
PbTe | 0.188
SbI3 | 2.22
CdIn2S4 | 2
HgSe | 0.24
Tl3CuNb2Se12 | 0.8
YH2NO5 | 4.83
Mg3P2 | 1.4
Zn0.4Hg0.6Se | 0.42
InSb | 0.27
Rb3Sb2I9 | 1.94
In0.6Al0.4P | 2.12
Ba4Sb3S8Cl | 2.09
Li2CdGe | 0.99
ZnSiP2 | 2.07
Bi2O3 | 2.91
CdTe | 1.45
In6Se7 | 0.715
BaTiO3 | 3.035
NaInS2 | 1.9
Bi14.7In11.3S38 | 1.45
CdGa2Se4 | 2.48
Bi2S3 | 1.45
Cs2CdP2Se6 | 2.63
EuTe | 1.959
Pb0.93TeTl0.07 | 0.54
ErBiW2O9 | 3.26
Cu2Se | 1.29
LiAsSe2 | 1.5
LiGaGe2Se6 | 2.64
Eu3In2P4 | 0.452
GdAs | 0.63
CsGaS3 | 3
AsNMg3 | 1.332
Ba2InErSe5 | 2.29
CsPSe6 | 1.9
Sb2Se3 | 1.11
BiSCl | 1.89
Hg0.63Cd0.37Te | 0.35
CdS0.8Se0.2 | 2.23
ZnTe | 2.35
Gd2S3 | 2.55
Na2TeS3 | 2.35
AgPbBiS3 | 1.2
Hg4As2ZrCl6 | 2.48
BaBiO2Cl | 3.71
CdSnAs2 | 0.4
CdGeAs2 | 0.85
RbYbZnSe3 | 2.07
CdGeAs2 | 0.72
Cd4As2Br3 | 1.78
HgIn2Te4 | 0.86
NaInTe2 | 1.6
FePS | 0.25
PtSb2 | 0.06
Tm2O3 | 4.53
PtAs2 | 0.8
K1.46Sn3.09Bi7.45Se15 | 0.39
CdSiAs2 | 1.52
NaBa2Cu3S5 | 0.45
GaN | 3.39
RuS2 | 1.8
KEuAsS4 | 1.89
Pb0.61Ge0.39Te | 0.56
TlSe | 0.65
Cu3YbSe3 | 0.2
Pb0.96TeTl0.04 | 0.57
Pr2Se3 | 1.9
Li2FeSnS4 | 1.86
InAs | 0.47
PbGa2Se4 | 1.83
Mg2Pb | 0.041
Ba2B6O11 | 5.17
As2B12 | 1.51
TlAsS2 | 2.22
InSe | 1.25
PbO2 | 1.5
SeS | 1.9
Pb0.99TeGa0.01 | 0.42
BaRh2Ge4Se6 | 1.089
CsGeI3 | 1.6
RbBiS2 | 1.36
Rb1.45Pb3.1Sb7.45Se15 | 0.45
SmTe | 0.62
MgSiN2 | 4.05
CoSb3 | 0.5
MgTe | 3.6
Ba2InDySe5 | 2.27
Ba4AgInSe6 | 2.41
KH3Se2O6 | 4.88
ZnTe | 2.3
PdPSe | 0.15
B2O3 | 4.89
BiFSeO3 | 3.83
KCl | 8.5
Pb0.9Sn0.1Te | 0.16
ZnIn2Se4 | 1.82
Ag2ZnSiS4 | 3.28
Cd3As2 | 0.425
Bi2Te3 | 0.25
CdSe | 1.841
MoO3 | 3.66
Zn2In2S5 | 2.65
K8Zr6Se30 | 1.81
PbO2 | 1.7
Si2Te3 | 2.18
InP | 1.345
LaVI5O16 | 3.58
KBiS2 | 0.9
CdSe | 1.7
BAs | 1.45
CdSb2Se3Br2 | 1.4
La2O2FeSe2 | 0.7
BaZn2As2 | 0.23
ZnSnAs2 | 0.67
YbSb2S4 | 1.12
HgTe | 0.15
CdTe | 1.56
AgCl | 5.13
CuInSe2 | 1.01
TlSbSe2 | 0.82
GeS | 1.59
Th2GeSe2 | 1.98
Rb2Cu2Sb2S5 | 1.6
CuGaS2 | 2.43
Ba1.88Ta15O32 | 0.13
Cs6Na2Zn4Ge42 | 0.297
Cu0.35Ga1.65S2.65 | 2.53
Li4.5Ga0.5TeO6 | 4.99
KGaSnSe4 | 1.73
AlN | 6.09
Cu0.95In1.05Se2.05 | 1.07
Cu2Te | 1.08
CdIn2Se4 | 1.45
Cu2SnSe3 | 0.83
Hg0.8Zn0.2Te | 0.08
BaSe | 3.6
Zn0.3S0.3Ga0.7P0.7 | 2.3
TeI4 | 1.1
KSbS2O8 | 4.64
CdS0.99Se0.01 | 2.4
RbCl | 8.29
Ba2InNdTe5 | 1.37
Ba2GaSmSe5 | 2.27
ZnI2 | 4.53
K2CuNbSe4 | 2.14
InBi2S4Br | 1.5
Ga0.01P0.01Zn0.99Se0.99 | 2.6
TiS3 | 0.9
ZnSe | 2.795
Hg2I2Te2 | 1.85
SbSI | 1.92
Ba3Ta2Se9 | 1.6
ZnSnAs2 | 0.66
Cs2MgSn3Se8 | 1.92
Ce10OSe14 | 1.93
K2P2Se6 | 2.08
EuSb4Te7 | 0.54
CsAgSb4S7 | 2.04
WSe2 | 1.49
TlSe | 0.79
Ca3Sb2 | 1.4
TlBr | 3.073
Na8CsB21O36 | 4.67
Cu2P2S6 | 2.2
Ag3AsS3 | 2.2
SrTe | 3.77
TlBr | 2.64
ZrNiSb | 0.55
Mg2Sn | 0.34
PtS2 | 0.75
CeFMoO4 | 2.52
InSb | 0.2357
Rh0.67S2 | 1.5
Nd4Ge3S12 | 2.62
GdB66 | 1.27
InP | 1.423
CuNb3O8 | 1.47
BaGa2SnSe6 | 1.95
Pb0.92Sn0.08Te | 0.13
Cs2HgI2Cl2 | 2.15
PbTe | 0.25
ZnS | 3.66
Ge0.891Si0.109 | 1.126
Ba2GaSbSe5 | 2.51
La4InSbSe9 | 1.76
AgAlSe2 | 2.55
Pb0.999Sn0.001Te | 0.23
BaF2 | 9.2
InAs | 0.42
Ge0.8Si0.2 | 0.86
GaSe | 2.1275
InS | 1.8
Ga0.8In0.2As | 1.07
YbS | 1.325
TlCu3Lu2Se5 | 2.12
GaTe | 1.67
LiF | 11.7
Cu0.99Ga1.01Se2.01 | 1.59
Gd3.04Sc0.96S6 | 1.5
Pb0.999TeGa0.001 | 0.3
CdTe | 1.58
CdSiP2 | 2.25
Ba2ScTaO6 | 4.19
ZnSnSb2 | 0.4
La2MnNiO6 | 1.2
ZnIn2S4 | 2.7
TlPS2 | 1.6
Mg2Sn | 0.31
Li2ZnSnSe4 | 1.87
ZnAs2 | 1.3
TlInSe2 | 1.14
ZnSnSb2 | 0.3
InP | 1.35
RbH3Se2O6 | 4.84
Pb0.83Sn0.17Se | 0.035
CdTe | 1.6
Ga2Te3 | 1.32
Ba2InErTe5 | 1.35
CuI | 3.115
SnS0.8Se0.2 | 1.07
Ga2GeTe3 | 0.84
Ge0.92Si0.08 | 0.72
Ge0.93Si0.07 | 1.042
Er2Se3 | 1.66
Bi2I4O13 | 3.3
NaGe3P3 | 2.06
K2ZnSn2Se6 | 1.71
PtSe2 | 0.1
GeS | 1.74
Cu2ZnSnTe4 | 1.39
AlVTe2O8 | 2.9
PtP2 | 0.8
AgAlTe2 | 1.8
Bi3In4S10 | 1.42
NaI | 6
AlP | 2.51
Ag2.7Ba6Sn4.3S16 | 1.38
SnGeS3 | 2.23
CaSm2S4 | 2.05
K8Al8Si38 | 1.4
BiSI | 1.56
Ce2YbCuS5 | 1.37
Cu2O | 2.59
PbCl2 | 3.82
CdGa2Se4 | 2.2
BaClBF4 | 6.89
Sn2S | 0.95
CdSb | 0.43
Pb0.995TeTl0.005 | 0.48
GaAs0.99Sb0.01 | 0.7
Cs2Te | 3.5
Th2Se5 | 0.37
Fe2TiSi | 0.4
Hg0.1Zn0.9Te | 1.74
PbGeS3 | 2.4
Na2KSb | 1
Mn2.04Gd1.47In0.49S5 | 1.75
KAg2SbS4 | 2.2
TlCl | 3.2252
InSe | 1.286
Cs2CuNbSe4 | 2.19
ZnIn2S4 | 2.9
GaSb | 0.67
CuAlSe2 | 2.5
La3CuGaSe7 | 1.36
Cu2CdGeSe4 | 1.2
Ba8Al10B12O41 | 3.1
Bi12SiO20 | 3.2
Ga2Te3O9 | 4.15
HfS3 | 2.8
Pb0.95Sn0.05Se | 0.12
InP | 1.351
KInSe2 | 2.68
ZnO | 3.3
BiZn2VO6 | 2.4
Hg0.3Cd0.7Se | 0.55
TaGaSe2 | 2.03
KFe2BiO5 | 1.76
Ga2Te3 | 1.33
Cs2Cd3B16O28 | 4.76
TlInTe2 | 0.68
CuCl | 3.222
HfS2 | 2.9
Fe4I3O24H15 | 2.3
Cu0.35Ga1.65Se2.65 | 1.81
KIO3 | 3.87
K2AgSnSe4 | 1.8
SmTe | 0.35
SmB66 | 0.8
Ag3AsSe3 | 2.1
Pr2Te3 | 1.16
RbCl | 8.3
CdSe | 1.75
CsSbS2 | 2.8
GaAs | 1.4
CdSe | 1.74
Li6Al2Te8O22 | 3.63
Rb3Bi2Br9 | 2.62
SnS | 1.25
Pr10OSe14 | 1.89
EuS | 1.645
CuInSe2 | 0.92
CuGaSe2 | 1.68
Ag2SnS3 | 1.37
BaTe | 3.4
Pb2B3O7.5H2 | 4.42
YbSb2Te4 | 0.34
Cs2Zn3Se4O12 | 4.3
CeScO3 | 3.2
SnSe | 0.948
Ag3AsS3 | 2.096
Cu3AsSe4 | 0.88
AlSb | 1.8
ZnTe | 2.391
Tl2TeI6 | 1.47
AlB12 | 2.2
Zn0.9Hg0.1Se | 1.75
ZnIn2S4 | 2.65
Cd4As2Br3 | 1.93
PbBr2 | 3.2
AlB12 | 1.9
Rh0.67Se2 | 0.7
Ge0.001Si0.999 | 1.09
Ga0.95Sb0.95Zn0.05Te0.05 | 0.85
LiPbB9O15 | 4.75
La2V2IO9 | 3.63
CuCl | 3.395
Sn2SbS2I3 | 1.5
Cd3P2 | 0.56
Ba2B6O9(OH)4 | 6.53
Nd2Se3 | 1.7
Nd4InSbSe9 | 1.57
Sm2O3 | 5
ZnS | 3.58
TlInSe2 | 1.2
YbTe | 1.8
RbZn4In5Se12 | 1.76
TlInSe2 | 1.4
Ga2Se2O7 | 4.61
DyTe1.7 | 0.35
Na2CdGe2S6 | 3.21
NH6PO4 | 6.8
ZnS | 3.7
AgGaS2 | 2.73
InSb2Se4Br | 1.35
CdTeO3 | 3.55
Cu2GeS3 | 0.53
Sm4InSbS9 | 2.13
Cs4Pb4Ge5S16 | 1.95
HgGa2S4 | 2.79
Cd3As2 | 0.17
CsSmCdSe3 | 2.47
CaF2 | 9.92
ErN | 2.4
Hg0.25Zn0.75Te | 1.25
RbMoPO6 | 2.96
RuPS | 1.4
CuCl | 3.201
NaI | 5.93
InAs | 0.411
GaSb | 0.8113
SrSeO4 | 4.75
SnSe | 0.9
TlCr5Se8 | 0.67
TlInGeS4 | 2.3
La3Sb0.33SiSe7 | 1.75
CuInTe2 | 0.8
K2Cu2ThS4 | 2.17
K2Gd2Ti3O10 | 3.3
Hg0.8Cd0.2Se | 1.1
As2Se3 | 1.8
K2ZnSn3S8 | 2.55
InP | 1.29
CuIn3S5 | 1.2
ZnO | 3.4813
Ga2S3 | 2.84
GaSb | 0.8
CdP4 | 1
TlCr5SSe7 | 0.71
GaSe | 2.01
Sn2BiS2I3 | 0.9
Cu0.35In1.65Se2.65 | 1.19
Ba4Ge3S9Cl2 | 2.91
CdSe | 1.821
BiSeBr | 1.96
Zn0.85S0.85Ga0.15P0.15 | 2.9
NiS2 | 0.64
Na8Eu2Ge4S12 | 2.15
CaGd2S4 | 2.55
Ho2S3 | 0.5
K3Cu3Th2S7 | 2.49
CuGaS2 | 2.5
K4Nb2S11 | 2.35
MoTe2 | 1.2
IrSe2 | 1
CdS | 2.386
K2ZnSn3S8 | 2.15
Ga2Se3 | 2.05
TlSe | 0.74
Ir2Sn3Se3 | 0.43
Zn0.5Cd0.5Se | 3
CuZr1.86S4 | 1.26
ZnS | 3.63
Hg0.8Cd0.2Se | 1.3
BaHgSe2 | 1.56
La3GaGe0.5S7 | 2.54
CeF3 | 4.85
Cu3GdSe3 | 0.14
Ce2O2FeSe2 | 0.64
Dy4GaSbS9 | 2.58
GaSe | 2.118
Ru2Si3 | 0.7
CdP2 | 2.134
AgIn3Te5 | 0.68
CdSb | 0.48
InP2S4 | 2.75
Zn0.55S0.55Ga0.45P0.45 | 2.4
PbSeO4 | 4.3
ZnSnP2 | 1.45
Ba3SnSb2Se8 | 0.97
LiAlB14 | 2.05
Ga0.2In0.8As | 0.5
AgS | 1.4
Tb2Mo3O12 | 1.41
LaB6 | 4.1
NaAlGeS4 | 3.6
CdSb | 0.535
Ag2NbP2S8 | 2.02
LaGaO3 | 4.4
Na0.5Pb1.75GeSe4 | 1.6
As2S3 | 2.5
InP | 1.25
CuGaS2 | 2.38
InAs | 0.356
CaO | 7
Ba4CuGa5S12 | 2.82
CsCdBO3 | 2.58
Ga0.3P0.3Zn0.7Se0.7 | 2.15
SmSnTe2 | 0.52
ThO2 | 3.5
BaTiO3 | 2.96
RuAsS | 1.2
SbSI | 1.85
CeIn3S6 | 1.11
NiP2 | 0.5
AgTlSe2 | 0.72
GaS | 2.5
CdS | 2.41
CuCd2InTe4 | 0.85
GeAs2 | 1.1
GeSe | 1.1
KBiSe2 | 0.61
CdSe | 1.83
AgSbS2 | 1.99
GeS | 1.744
SrSe | 4.42
PdP2 | 0.65
Ba4Ga4SnSe12 | 2.16
Na2GeIn2Se6 | 2.47
Ba2In2S5 | 2.47
BaCuSbS3 | 2
Na2ZnGe2S6 | 3.25
InSe | 1.172
Sb2S3 | 1.67
GeSe2 | 2.485
K3Cr2P3S12 | 1.35
CdSe | 1.9
YClMoO4 | 3.82
ReSi2 | 0.12
As2S3 | 2.56
Ag2MoI4O14 | 3.06
Cd3As2 | 0.53
HoN | 1.88
GeS | 1.77
CdSnAs2 | 0.5
In0.99As0.99Ga0.01P0.01 | 0.3
SmP | 1.09
CaF2 | 10
CuCl | 3.2052
Zn3P2S8 | 3.07
GaP | 2.75
Ga0.58As0.58Zn0.42Se0.42 | 1.67
CsYCdSe3 | 2.58
In2GeTe3 | 0.7
PdPS | 1.38
Na2Ga2SnS6 | 2.2
Fe2P3B1O12 | 3.52
ReO3 | 2.3
Pb2BiS2I3 | 1.6
Li3AlP2 | 2.75
Cs2Sn3Sb2S10 | 2.34
TlHg6S4Br5 | 3.03
Rb3Sb | 1
Ce2YbCuSe5 | 1.05
La3CuGeSe7 | 2
RbYTe2O6 | 3.6
CuInTe2 | 0.95
LiIO3 | 4.37
CsCd4Ga5Se12 | 2.21
In0.5P0.5Ga0.5As0.5 | 1.75
ZnS | 3.64
Cd6P7 | 0.85
Ag2S | 1.03
Sb2Se3 | 1.1
HgS | 2.1
CdGa2Se4 | 2.25
Cs5BiP4Se12 | 1.85
CdIO3Cl | 4.3
Eu4Te7 | 0.31
V3As2O9 | 0.76
GdIn3S6 | 1.13
In0.8P0.8Ga0.2As0.2 | 1.4
Li8GeN4 | 2.61
NaNbSe2O7 | 3.65
CdS | 2.52
Pb0.85Sn0.15Te | 0.1
AlSb | 1.6
TlBr | 3.0198
AgSbSe2 | 0.62
BiI3 | 1.81
EuVO4 | 3.44
CsRbP2Se8 | 2.41
Na2In2SiS6 | 3.27
NaScSe2O6 | 5.5
MoTe2 | 1.1
As2Se3 | 1.73
CdP4 | 0.908
Ba6Al4B14O33 | 3.44
Mg3B50C8 | 2.7
InP | 1.45
BaCdSnS4 | 2.3
ZnSe | 2.7
PbI2 | 2.562
Zn0.75Cd0.25Se | 3.2
Li4Rb3B7O14 | 6.53
AgInTe2 | 0.93
AsTe | 0.74
Pb2O3 | 1.67
K10Sn3P8Se24 | 1.82
Sm2ZrSe5 | 1.41
Ba5Ga2Se8 | 2.51
Ce15B8N25 | 3.5
In0.1As0.1Ga0.9P0.9 | 2.25
Sn0.5GaZn3.5O6 | 2.99
Cu2Se | 1.3
CuIn5S8 | 1.34
BaGa2GeSe6 | 2.81
Ga0.25Al0.75As | 2.42
Cs2Cu3DyTe4 | 1.38
LiI | 5.9
Rb1.54Cd1.54Bi2.46S6 | 1.33
Cu2CdSnS4 | 1.4
CuGaSe2 | 1.36
Pb2V3Se5O18 | 3.14
Li2In2GeSe6 | 2.3
GaP | 2.78
ZnTe | 2.23
Fe2Te3 | 0.34
LiIO3 | 4
SrTiO3 | 4.1
CuGaInS3.5 | 1.84
KAg2SbS3 | 2.1
Tl2Hg3Se4 | 1.57
RbSbS2 | 2.13
La2YbCuSe5 | 1.15
In2S3 | 2
NaAsS2 | 2.33
Ag0.4Cd0.5In2.2Te4 | 0.19
Cs2Hg3S4 | 2.8
GaSe | 2.132
ZnO | 3.442
BiSeI | 1.32
MgSe | 5.63
CdIn2Te4 | 1.44
In4S5 | 0.9
Gd2Mn4S7 | 1.44
YbClWO4 | 4.23
Ba3Ta5O14N | 2.8
PbCdP4O12 | 4.87
Sr2SmTaO6 | 3.38
CsYbZnSe3 | 1.97
LiGaSe2 | 3.34
HfS3 | 3.1
Hg4As2HfCl6 | 2.47
CdSb | 0.58
KBaSbSe3 | 2.04
BiSCl | 1.93
RbMn4In5Se12 | 1.76
MnSe | 2.5
Cu0.15In1.85Se2.85 | 1.32
KUO3Cl | 2.37
CsTb9Cd4Se18 | 1.95
GeAs | 1.65
Cd3MoTe2O10 | 3.81
ZnSnAs2 | 0.6
ZnIn2S4 | 2.99
GaSb | 0.813
Pb0.7Ge0.3Se | 0.4
CsInGeS4 | 2.4
BiTeI | 0.46
GaTe | 1.5
Cs2Cu2Sb2S5 | 1.6
Pb2H2P2O6 | 3.97
Na7.36Ga7.24Sn4.78Se24 | 1.5
GaTe | 1.7
CeN | 0.7
KYTe2O6 | 3.8
Rb4Ti3S14 | 1.59
BaGa2S4 | 4.125
CsCd4In5Se12 | 1.62
La2MoO5 | 1
BaZnSiSe4 | 2.71
Pr4Te7 | 0.46
TeO2 | 3
CdGa2S4 | 3.4
KV2I3O13 | 2.3
Cd3P2 | 0.55
GaSe | 2.2
CaMg2N2 | 3.25
MgSe | 6
Pr2.48Tb0.52Ga1.67S7 | 2.61
Zn3In2S6 | 3.05
Pb2Bi5.9La2.1S14 | 1
TlAsSe2 | 1.4
CsYbZnSe3 | 2.1
Cd3P2 | 0.52
PbSbO2I | 2.48
Ba8Ga10Si36 | 0.31
Bi2O3 | 2.8
Pb0.83Sn0.17Te | 0.15
KNb3Se2O12 | 3.46
ZnO | 3.4874
Tl3AsSe3 | 1.3
CdGa2Se4 | 2.1
CeMn0.5OSe | 2.01
InSe | 1.353
As2S3 | 2.355
ThOS | 2.22
Tl4Nb2S11 | 1.8
SmTe | 0.22
Hg4As2.5InBr3.5 | 1.71
Li4.5Fe0.5TeO6 | 3.25
Bi25FeO39 | 2.8
Hg0.2Zn0.8Te | 1.46
CdO | 2.3
Bi2Te0.1Se2.9 | 0.78
PbSbBS4 | 1.803
ZnGa2Se4 | 1.72
CuBiP2Se6 | 1.2
Pb10B3O13Br3 | 3.25
AgGaS2 | 2.62
AgBiP2S6 | 1.7
SrThP2S8 | 3.02
UO2 | 2.18
CuGaSe2 | 1.7
DyB6 | 3.3
K1.25Pb3.5Bi7.25Se15 | 0.53
K2Cd2Te3 | 1.93
Gd4GaSbS9 | 2.41
NdCuOTe | 2.26
CsBiS2 | 1.46
CdSiAs2 | 1.47
ZnS | 3.88
OsTe2 | 0.3
PbBiBO4 | 3.2
Rb2Hg3Sn2S8 | 2.48
LiBi4Ta3O12 | 3.5
BaGa2SiS6 | 3.75
BaF2 | 9.06
BaTiO3 | 3.13
AlB12 | 2.5
RbAg2TeS6 | 2.04
Ba3P3O10Cl | 6.89
Sm2Mn3Sb4S12 | 1.5
CdIn2S4 | 2.6
CdS0.35Se0.65 | 1.93
CoAs3 | 0.4
GeSe2O6 | 5.27
RbPSe6 | 2.18
Cu3ErTe3 | 0.24
KTaO3 | 3.5
SnS | 1.087
CdS | 2.5
In0.9As0.9Cd0.1Te0.1 | 0.69
CsZn4In5Se12 | 1.61
Na2KSb | 1.1
Pb0.9Sn0.1Se | 0.12
RbF | 10.4
InP | 1.26
PbI2 | 2.32
SbSeI | 1.63
LiZnN | 1.91
Zn0.75Cd0.25Se | 3.3
CsBi3Se5 | 0.43
Cu3DySe3 | 0.2
Bi12PO20 | 3.25
TlInSe2 | 1.12
CdIn2Te4 | 1.12
AgGaSe2 | 1.8
LiNbO3 | 4.3
CuCl | 3.306
CuCdInSe3 | 1.66
RuSbSe | 0.9
Co2Te3O8 | 3.6
Li4SrB2O6 | 6.67
As2S3 | 2.64
K4GeSe4 | 0.64
CdCl2 | 5.7
AlB12 | 1.96
Na4MgGe2Se6 | 2.53
AgI | 2.82
TaON | 2.4
Ba3BSbSe6 | 1.89
EuLu2Se4 | 1.7
GaP | 2.74
As2S3 | 2.48
Na4MgSi2Se6 | 2.85
CaSe | 4.87
CsCeHgSe3 | 1.94
PbGa2GeSe6 | 1.96
In0.96As0.96Cd0.04Te0.04 | 0.69
CsCu2AsS3 | 2.3
Sb2Se3 | 1.06
SrLa2S4 | 2.85
SrTiO3 | 3
InP2S4 | 2.42
Ga0.8Sb0.8Cd0.2Te0.2 | 0.8
EuSb2S4 | 1.2
BaGa4Se7 | 2.64
KRbBi8Se13 | 0.64
In0.4Al0.6P | 2.3
K8Ga8Si38 | 1.18
CuFeSe2 | 0.16
Cd3As2 | 0.13
La3Te4 | 0.43
Rh2S3 | 0.8
Ga1.01Sb0.99Te0.03 | 0.68
In0.4P0.4Ga0.6As0.6 | 1.74
GaSe | 2.125
GaAs | 1.5192
Sb2Te3 | 0.21
Er2Mo3O12 | 1.04
TlSe | 0.67
GaSe | 2.169
Ge0.1Si0.9 | 1.04
Y2S3 | 2.9
Ba3ZnTa2O9 | 4.32
CuBS2 | 3.61
Zn0.4Hg0.6Se | 0.5
Ta2O5 | 4.2
Pb0.75Sn0.25Se | 0.04
Cu2ZnGeS4 | 2.1
Cu0.2In1.8Se2.8 | 1.26
AgS | 1
OsP2 | 1.2
RbZrPSe6 | 2
Bi2S3 | 1.2
Zn3P2 | 1.15
GeO2 | 5.63
CdSe | 1.733
Ag2SnSe3 | 0.81
NdTe2 | 0.48
NaSbS2 | 1.8
Cu2GeSe3 | 1.1
Pb2GeSe4O12 | 4.1
CsSmZnSe3 | 2.43
Sb3O4I | 2.61
NaBaB5O9 | 4.78
Bi2SeI2O11 | 3.7
CdP2 | 2.15
Dy3Al0.5SiS7 | 2.22
TlCr5S4Se4 | 0.85
Nd2ZrS5 | 1.83
MnTe | 1.35
LiInSe2 | 2.83
Ga1.005Sb0.995Te0.015 | 0.684
Ba3InS4Cl | 3.42
EuVO4 | 3.26
CuGa3Se5 | 1.81
Bi5O7I | 2.76
CsLaHgSe3 | 2.46
Mg2Pb | 0.1
CdSe | 1.771
NaI | 5.89
NaAsSe2 | 1.71
TlSe | 0.745
ReSi2 | 0.195
CdTe | 1.595
Zn0.99Cd0.01Se | 3.7
NaIn3S5 | 2.18
TiC0.9 | 0.3
KPbB5O9 | 3.1
GaTe | 1.63
In2Te | 0.46
Cu0.4In1.6Se2.6 | 1.32
ZnSnAs2 | 0.65
BaS | 3.88
Cu2In4Te7 | 1.1
PbTe | 0.32
K2Au2SnS4 | 2.75
TlBr | 3.4
K3NaSn3Se8 | 2.2
Rb2CuNbS4 | 2.64
AgO | 1.57
ZnO | 3.4405
CdS | 2.554
Rb2TiCu2S4 | 2.19
OsSb2 | 0.3
SbSI | 2.02
LiAlB14 | 1.82
Ba3Sn0.87Bi2.13Se8 | 0.79
K2CuIn3Se6 | 1.68
Ce2Te3 | 1.22
KCd4Ga5Se12 | 2.16
EuGa2Te4 | 1.7
PbBr2 | 3.23
ScN | 2.6
Ba3Gd2P4S16 | 3.41
K2CsSb | 1.2
CoAsSe | 0.2
Sm4GaSbS9 | 2.23
Hg3ZnS2Cl4 | 2.65
BeO | 10.39
Ga1.05Sb0.95Se0.15 | 0.66
CdGeAs2 | 0.56
Na3WO4Cl | 4.99
GeAs2 | 1.06
GaAs | 1.5177
In0.01Al0.99P | 2.4
Ba4CuGa5Se12 | 1.45
GaSb | 0.8137
CsCd4Ga5Te12 | 1.67
InAsI | 0.41
Ag3SbS3 | 2.052
GaSb | 0.811
CuFeSe2 | 0.15
Cu3ScSe3 | 0.3
RbBiS2 | 1.26
Hg0.8Zn0.2Te | 0.07
AlN | 6.28
SiAs | 1.45
In2Se3 | 1.18
HgSc | 0.24
Pb4Sb6Se13 | 0.65
CdP4 | 0.99
CdSnAs2 | 0.26
Cs6.40Na1.60Ga8Ge38 | 0.221
NaYbP2S6 | 1.85
GaN | 3.44
Rb3NaMo2O8 | 4.84
BeS | 4.17
Ag7AsS6 | 1
Ga2S3 | 2.8
TlAsSe2 | 1.35
Ag0.2Cd0.75In2.1Te4 | 0.54
WSe2 | 1.45
NdCuOS | 2.98
Zn0.99Cd0.01Se | 3.6
ZnB12O24H10 | 4.6
CdTe | 1.66
CdS | 2.485
Cs2Hg6S7 | 1.63
CaB6 | 4.5
AgIn5S8 | 1.76
K4P8Te4 | 1.4
V2O5 | 2.36
CuBr | 2.9
Hg2Br2Te2 | 2.06
ScNiSb | 0.11
BaGa2GeSe6 | 2.22
Na2Te | 2.3
In4As5O12Br3 | 4.22
CuBr | 3.02
TaN | 2.3
Na2Mo2Se2O11 | 3.1
K4Ag9Sb4S12 | 2
K2Gd2Sb2Se9 | 1.33
RbBi3Se5 | 0.8
RuSbTe | 0.5
SnS | 1.07
BiI3 | 1.93
Zn0.7S0.7Ga0.3P0.3 | 2.5
ZnSiAs2 | 2.12
Dy3GaS6 | 2.81
ZnSe | 2.8201
La2Ga0.33SbS5 | 1.76
BaB2O4 | 6.7
UO | 1.5
CuSbS2 | 1.4
SmS | 2.3
InSnAsSe | 0.26
ZnSe | 2.68
Cs4Zr3S14 | 2.35
Ba7AgGa5S15 | 2.6
CaNd2S4 | 2.7
CsSmZnSe3 | 2.63
NaIn3Se5 | 2.17
PSe | 2.5
Hg0.01Zn0.99Te | 2.17
TlScSe2 | 0.79
Sb2Te3 | 0.28
Tl2O3 | 2.25
CdGeAs2 | 0.5
Mg2Sn | 0.23
SrPb3Br8 | 3.2
CuFeS2 | 0.43
KSbS2 | 1.67
RbCl | 8.2
MnSb2Se4 | 0.31
K2TeI6 | 1.38
Na2TeSe3 | 1.87
Cd3As2 | 0.11
CsSb | 0.61
CsZrPSe6 | 2
Zn2In2S5 | 2.68
Eu3Bi4S9 | 1.18
Ga0.01Al0.99P | 2.49
RbBa2P5O15 | 7.6
LiMgBi | 0.4
NaBiS2 | 0.44
PbI2 | 2.537
CdGeP2 | 1.73
CoSb3 | 0.49
InSe | 1.05
Bi25GaO39 | 2.99
Ba12In4S19 | 2.56
Cu0.1Ga1.9S2.9 | 2.65
Bi7F11O5 | 4.05
Zn0.01Cd0.99Se | 2.4
Sr4Te3O8Cl4 | 4
BaIn2S4 | 3.057
AgInSe2 | 1.25
InSb | 0.228
BaTiO3 | 3.06
SrGe2 | 0.9
Cu0.1Ga1.9S2.9 | 2.6
Cd4P2Cl3 | 2.24
In0.98As0.98Cd0.02Te0.02 | 0.73
GaSe | 2.09
InSe | 1.19
WO3 | 2.8
Na2Ga2GeS6 | 3.29
Ga0.5Al0.5As | 2.12
CuScO2 | 3.3
Gd2O3 | 5.3
InAs | 0.412
GaAs0.01P0.99 | 2.23
LiInS2 | 3.59
IrS2 | 0.9
MnI2 | 4.04
In0.4Ga0.6P | 2.05
TlBr | 3.303
AlP | 2.505
Eu1.83Ta15O32 | 0.23
Ga2Te3O9 | 4.14
In2Se | 0.828
Ba3Sb2S7 | 2.4
RuPAs | 0.8
KAg2AsS3 | 2.25
PrBN2 | 4
Sr3Se3O8Cl | 4.4
LiBr | 7.5
Cd0.95Te0.95Al0.05Sb0.05 | 1.37
Cs2Ga2Se5 | 1.95
Cd3P2 | 0.58
Zn3In2S6 | 2.8
RbBi3Se5 | 0.43
Pb0.9Ge0.1Se | 0.3
CuInSe2 | 1.07
InAs | 0.28
Cu2Te3O8 | 2.64
EuSnTe2 | 0.6
CuI | 3.047
Ba2InDyTe5 | 1.35
GaAs | 1.53
CsSmHgSe3 | 2.374
Ca3B2N4 | 3.9
Pb0.8Sn0.2Te | 0.08
EuSb2BO8 | 3.46
K4Hf3Se14 | 2.02
ZnO | 3.48
NaCeS3 | 2.15
PbSnS3 | 1.05
Si2Te3 | 2.16
LaTaN2O | 2
Cs4Ta4P4Se24 | 2.38
CdSe | 1.8678
EuEr2Se4 | 1.7
BaGe2 | 1
TlInSe2 | 1.18
Bi2CrI2O11 | 2.4
Ga0.85As0.85Zn0.15Se0.15 | 1.47
LiInSnS4 | 2.3
Pr2Te3 | 1.5
EuGa2Se4 | 2.16
Na2ZnGe2Se6 | 2.36
In2Se3 | 1.42
Pr2Te4O11 | 3.65
CoP3 | 0.45
TlInTe2 | 0.7
ZnIn2Te4 | 1.95
RbCu2SbS3 | 1.67
Tl2Hg3Te4 | 0.9
Cr2S3 | 1.1
InN | 1.95
Cu2O | 2.58
Er2Te3 | 0.9
AgGaSiSe4 | 2.63
Rb8Ga8Si38 | 1.18
AgSbTe2 | 0.6
Li2In2GeS6 | 3.45
SnBr2 | 3.5
ThO2 | 3.3
Bi8Te7S5 | 0.4
PbGa2SiSe6 | 2.17
Li2ZnGe | 1.1
Na2RbSb | 1
TaGaS2 | 2.56
K2Hg3S2.69Se1.31 | 2.28
In0.3Al0.7P | 2.3
ZnO | 3.4425
GaTe | 1.74
SrS | 4.76
LiGaS2 | 3.62
In2Se3 | 0.97
MnTe9 | 2
LiCl | 9.33
PbTe | 0.19
TlSe | 0.73
CuIn2S3.5 | 1.43
Cu2ZnSiS4 | 3.25
Pb0.93TeGa0.07 | 0.34
HgCuSe2O6 | 3.25
LiBiS2 | 0.11
CaBi2O4 | 3.08
PbTe | 0.185
Tl3VS4 | 1.76
DyTe1.40 | 0.6
Rb3ZnB5O10 | 2.66
Li0.5Pb1.75GeS4 | 1.95
Cu2ZnSiS4 | 3
SnS | 1.08
Mn1.95GdIn1.05S5 | 1.66
BiI3 | 2
Ge0.97Si0.03 | 0.67
Cs2MgGe3Se8 | 2.04
Hg0.72Cd0.28Te | 0.21
Pb0.98Te0.98Ge0.02S0.02 | 0.34
CsHo9Cd4Se18 | 2.06
CuInS2 | 1.524
TlCl | 3.2
La2BaTe5O14 | 3.81
RbSbSe2 | 1.62
VO | 0.3
Ag2Ga2SiS6 | 2.35
RbCu2AsS3 | 1.96
TlBr | 2.665
La5Cu6.33O4S7 | 2
Pb0.99Sn0.01Se | 0.26
CoAsS | 0.6
Ba3La3Cu6O14 | 1.8
BiI3 | 1.922
Zn4Sb3 | 1
Cu0.01In1.99Se2.99 | 1.45
K2Au2Sn2S6 | 2.3
TaGaS2 | 3.6
Ba7Sn5S15 | 2.29
Se3Te | 1.87
Al2Se3 | 3.15
Cu0.2Ga1.8S2.8 | 2.65
NaLa2TaO6 | 4.5
MoO3 | 3.7
ReSi2 | 0.13
Cs3Sb2Br9 | 2.3
AgSbSe2 | 0.74
Ca3N2 | 1.55
InAs | 0.45
Cu3SmTe3 | 0.23
KCeSe4 | 1.54
BaAl4Se7 | 3.4
K2Bi8Se13 | 0.59
Sb2Te3 | 0.24
PbSe | 0.35
CuP2 | 1.51
RbI | 5.83
Fe2Te3 | 0.6
Cd3P2 | 0.589
NaCdAsS3 | 2.93
Zn3P2 | 1.2
V2O5 | 2.54
Zn0.55Hg0.45Se | 0.8
TlSe | 1.3
As2S3 | 2.36
Li2CdSnS4 | 3.26
Rb2Cd3Se4 | 2.37
SmSe | 0.46
InAs | 0.359
In0.8As0.8Ga0.2P0.2 | 0.85
BaS | 3.9
Li4Cs3B7O14 | 6.53
Rb2Cd3S4 | 2.92
GaTe | 1.781
CdSc | 1.714
CdSnP2 | 1.4
NaSmP2S6 | 2.54
CdAs2 | 1.04
AgGaS2 | 2.56
PtP2 | 0.6
Gd2Te3 | 0.74
PbS | 0.285
Ag3AsSe3 | 2.067
KSb | 0.9
CaZnOS | 3.7
PtSb2 | 0.07
BaAuI5O15 | 2.32
Mg2Co | 0.66
Ag2SnSe3 | 0.7
CdSe | 2.274
AgGaO2 | 2.2
Pb0.85Ge0.15Te | 0.36
CuGaS2 | 2.44
EuS | 1.69
AgS | 0.85
Pb0.95Se0.95Ge0.05S0.05 | 0.29
CdSb | 0.46
Bi4V2O11 | 2
Ga2Te3 | 1.5
HgIn2S4 | 2
Li4.5Cr0.5TeO6 | 1.79
ErIn3S6 | 1.28
InAs | 0.354
Na2B6O9F2 | 7.33
GeSe | 1.16
Pb0.95Se0.95Sn0.05Se0.05 | 0.22
K8Zr6Se30 | 1.91
Sr5V3O12F | 4.5
AgFeTe2 | 0.28
CdS0.65Se0.35 | 2.13
HgSnO3 | 1.6
EuTe | 2
RbCu2VS4 | 1.45
Pb6B4O13H2 | 3.24
SnS0.4Se0.6 | 1.02
InSb | 0.17
LaZnAsO | 1.5
RuP4 | 0.38
CaLa2S4 | 2.7
Sn0.5GaZn4.5O7 | 3
Ba2GaErSe5 | 1.95
NaBr | 7.5
Se0.4Te0.6 | 0.7
Rb3Bi2I9 | 1.89
Cd12Ge17B8O58 | 4.29
Ca2ScSbO6 | 3.68
CdTe | 1.594
Cu1.8S | 2.3
LaNbON2 | 1.7
CdP4 | 0.9
RbIn5S6 | 2.5
AgFeTe2 | 0.31
GaSb | 0.773
SnTe | 0.36
AlBi | 0.4
Rb2AgVS4 | 1.83
Sm3Al0.33SiS7 | 2.26
NaInSe2 | 2.8
LaP | 0.54
AgI | 3.0064
CdIn2Se4 | 1.57
TiS2 | 1.95
Zn0.15Cd0.85Se | 2.6
CuCl | 3.294
CsLu7S11 | 1.86
FeP4 | 0.32
CsSbS2O8 | 4.68
OsSbSe | 0.4
In0.5As0.5Ga0.5P0.5 | 1.55
ZnTc | 2.37
Ba2ZnSe3 | 2.75
Cu3YSe3 | 0.88
Ba2GaYSe5 | 2.31
InSe | 1.285
AgSO4 | 0.18
CdS | 2.643
Ce4Te7 | 0.5
BaSbBS4 | 2.34
Li2FeGeS4 | 1.42
Ce3LuSe6 | 1.1
Ga1.05Sb0.95Te0.15 | 0.68
CsInTe2 | 2.16
Ga1.005Sb0.995Se0.015 | 0.64
TaGaS2 | 2.53
PrAs | 1
Li4.5Al0.5TeO6 | 4.9
K2Cd3Se4 | 2.36
Pb0.72Se0.72Sn0.28Te0.28 | 0.12
AgBr | 2.52
Ba2Ga8GeS16 | 3
InS | 2.067
ZnGeN2 | 2.9
Ba3Ho2P4S16 | 3.3
RbCl | 8.1
Hg5AsS2I3 | 1.57
Cd3BiP3O12 | 3.9
EuH2 | 1.85
NaNO2 | 2.99
BaZnOS | 3.9
InBi2S4Cl | 1.5
TeI | 1.1
Rb2PtI6O18 | 2.4
BiSeI | 1.3
Cs1.43Cd1.43Bi2.57S6 | 1.28
InP2Se4 | 1.29
PbCl2 | 4.1
PbO2 | 2
Cs2Ga2S5 | 3.26
Pb0.75Sn0.25Te | 0.04
SnS0.99Se0.01 | 1.08
Pb3Br2Se2O6 | 3.73
Ba4Ga2S8 | 2.55
CuGa0.4In1.6S3.5 | 1.55
V2O5 | 2.34
K3Nb2AsSe11 | 1.53
Cu0.3Ga1.7S2.7 | 2.55
Ru2Si3 | 0.44
SnBr2 | 3.4
Li2CdGeS4 | 3.1
Li2Ga2GeS6 | 3.65
LiKCO3 | 6.32
SbSBr | 2.21
Cu3DyTe3 | 0.34
MoSe2 | 1.6
LaInS2O | 2.73
Hg6.5As4CdCl6 | 1.86
K2MnSn2Se6 | 2
Ga1.02Sb0.98Se0.06 | 0.63
Ga0.7Al0.3As | 1.81
CuInCd2Te3 | 0.7
Tl2TeBr6 | 2.06
CuInS2 | 1.54
CuNiC4N4 | 2.7
BaGa2Se4 | 3.163
Ga0.8Sb0.8Zn0.2Te0.2 | 1.15
EuDy2Se4 | 1.8
Tm4Sb2Se11.68 | 1.22
MoO3 | 3.75
RbHgSbTe3 | 0.2
OsPSe | 1.4
Li0.2Na0.8AsSe2 | 1.72
PbTe0.01Se0.99 | 0.256
Pb0.93Sn0.07Se | 0.075
Al2S3 | 4.1
BaV2SeO8 | 2.13
La4FeSb2Se10 | 0.85
B6P | 3.3
Ba5Ga6GeP12 | 1.39
ErB6 | 3.5
Ga0.99Sb0.99Zn0.01Te0.01 | 0.72
TlCr5S6Se2 | 0.94
AgScP2Se6 | 1.55
YbAs | 1.02
Sb2Te3 | 0.22
CdIn2S4 | 2.2
BiSeBr | 1.54
In6Se7 | 0.64
Ag0.5Eu1.75GeS4 | 2.14
GaAs0.9P0.1 | 1.5
ZnIn2Se4 | 2
Na2BaSnSe4 | 2.46
SbSI | 1.84
Cs2AgVS4 | 1.77
MoTe2 | 1.08
Pb6BBrO7 | 2.84
EuIr4In2Ge4 | 0.26
Pb0.85Se0.85Ge0.15Te0.15 | 0.32
Na2ZnGe2S6 | 3.04
LaCuOS | 3.1
PbSe | 0.31
Pb3O4 | 2.12
K2Hg3Ge2S8 | 2.7
CaSe | 5
Pb0.8Sn0.2Se | 0.058
BiSI | 1.58
CsCaBO3 | 3.93
Ba8Sn4S15 | 2.31
AgInSe2 | 1.22
VO2 | 0.65
CsCdInSe3 | 2.4
Sm2Sn3Se9 | 0.7
LaSb | 0.8
K6CdTe4 | 2.51
Ag2PdO2 | 0.18
BaAgSbS3 | 2.2
Hg6As4CdBr6 | 1.94
GaAs0.3P0.7 | 2.16
Ba3CdSn2S8 | 2.75
AsSb | 1.6
InSb | 0.2366
InSb2S4Br | 1.8
AgLi0.33Sn0.67O2 | 2.7
Li2MnGeS4 | 3.06
Ag3Ga3SiSe8 | 2.3
K0.8Hg1.2Sn2S8 | 2.78
Bi1.8Te3Sb0.2 | 0.15
Cs2Sb | 0.62
Nd10OSe14 | 1.98
KCu2SbS3 | 1.7
Li6Ga2Te8O22 | 3.85
Hg7InS6Cl5 | 2.54
BiOI | 2.12
Na2GdP2O8 | 4.185
Ba3V2Se4O16 | 2.87
Zn0.95S0.95Ga0.05P0.05 | 3
Cu2Te | 1.15
GeAs2 | 1
FeAsS | 0.06
InP | 1.4135
Cu3VS4 | 1
TaGaS2 | 2.4
RhAs2 | 1.15
Ca3BiP3O12 | 4.2
BeSe | 4
BaSn2S5 | 2.35
Pb0.97Se0.97Ge0.03S0.03 | 0.28
SmSb2BO8 | 3.54
CsYZnSe3 | 2.29
Sn2S | 0.85
GaGeTe | 1.1
YbSe | 1.5
BaO | 4.8
CBr4 | 3.7
La2O3 | 5.4
Ga2Se3 | 1.86
Ag2CdP2S6 | 2.49
Ga0.01As0.01Zn0.99Se0.99 | 2.59
K2Cd3S4 | 2.75
PrSb | 0.66
PbSbO2Br | 2.67
Ba2InNdSe5 | 2.2
CsCd4Ga5S12 | 3.09
Rb2HgP2Se6 | 2.32
KH3Se2O6 | 5.03
AgBiP2Se6 | 1.4
Ba2GaDySe5 | 2.35
MgF2 | 11.1
SiAs | 1.48
Zn0.99S0.99Ga0.01P0.01 | 3.7
Ga0.5P0.5Zn0.5Se0.5 | 2.13
KBaAsSe3 | 2.26
CsSbSe2 | 1.7
InS | 1.86
CdP2S4 | 3.76
BiSe | 0.4
NiC2N2 | 2
AgPbBiSe3 | 0.13
OsAsS | 1.3
Rb6P3S15 | 2.3
Er2O3 | 5.42
RhSe2 | 0.6
Bi2Te2.1Se0.9 | 0.3
Nd3Te4 | 1.6
Ge0.7Si0.3 | 0.88
InSn2As2Se | 0.2
NaNbSe2O7 | 3.8
Se0.6Te0.4 | 1.2
In0.95As0.95Cd0.05Te0.05 | 0.68
In4Se3 | 0.65
K6Yb3P5S20 | 2.6
In0.5Al0.5P | 2.3
GeP | 0.95
Nd2Sn3Se9 | 0.5
TlInSe2 | 1.07
KBiS2 | 0.92
SmCuOSe | 2.6
Cs2CuP3S9 | 2.4
Ba2AsGaSe5 | 1.39
Ta0.67Zr1.33O1.89N1.63 | 2.48
CsDy9Cd4Se18 | 1.99
InSb0.9As0.1 | 0.27
AlN | 6.2
NdAs | 1.04
AgInCd2Te3 | 0.47
In0.93As0.93Cd0.07Te0.07 | 0.68
SiTe2 | 2.18
GeS2 | 3.6
Ga0.01Sb0.01Cd0.99Te0.99 | 1.35
Mg5B3O9F | 5.63
Al2Te3 | 2.5
KAlGeS4 | 3.5
CsCeCdSe3 | 2.4
RuP4 | 0.64
TcSe2 | 0.88
InN | 2.05
LaSi2 | 0.19
Ge0.06Si0.94 | 1.06
KSb5S8 | 1.67
Pb0.97Se0.97Sn0.03Se0.03 | 0.29
AgI | 3.023
Hg0.6Cd0.4Se | 0.95
BaLa2In2Se7 | 1.66
RbSbS2 | 1.96
Ga0.75P0.75Zn0.25Se0.25 | 2.18
La2ZrS5 | 2.01
MgGeN2 | 4.4
Bi2Te2.97Se0.03 | 0.15
Ba2Cu2ThSe5 | 1.75
BaReH9 | 3.44
Hg3Te2Bi2Cl8 | 2.8
Ta1.33Zr0.67O0.12N3.03 | 1.71
ZnSnAs2 | 0.74
Bi2O3 | 2.85
Pb0.8Ge0.2Te | 0.4
BiI3 | 2.029
Pb0.92Sn0.08Te | 0.16
BiTeNO6 | 3.62
MnSi | 0.6
K2PdSe10 | 1.48
CsCuSb2S4 | 1.7
Li6Fe2Te8O22 | 1.98
CsAg2TeS6 | 2.04
KAg11V4O16 | 2
Ce2Se3 | 1.75
OsAs2 | 0.9
La2MnNiO6 | 1.4
GaAs0.7P0.3 | 1.8
Li3PS4 | 3.68
SrNd2S4 | 2.45
Hg0.796Cd0.204Te | 0.0635
Ba2GaGdSe5 | 1.87
HgGa2S4 | 2.84
TlCr5S3Se5 | 0.8
Pb0.7Ge0.3Te | 0.48
HgSe | 0.12
CdI2 | 3.8
GeAs | 1.01
Li3Bi | 0.7
EuIn2S4 | 1.5
Rb3Sb2Br9 | 2.48
SnO2 | 3.597
LaS1.86Se0.14 | 2.5
Ag2GeTe3 | 0.25
Dy4S4Te3 | 1.43
Ca2CdAs2 | 0.95
Bi2Te0.9Se2.1 | 0.28
TlAsS2 | 2.15
P2Se3 | 2.4
Ga0.8Al0.2P | 2.3
H6PtI6O20 | 2.4
Li2In2SiS6 | 3.61
HoN | 1.79
SnCl2 | 3.9
CsInGeS4 | 2.1
Ba5Ga4Se10 | 2.2
KSbSe2 | 1.37
In0.3Ga0.7P | 2.2
Rb2Cu2Sn2Se6 | 1.04
RhSe3 | 0.7
InSb0.6As0.4 | 0.13
CdBr2 | 4.47
CsLu7Se11 | 1.78
Pb0.999Se0.999Sn0.001Se0.001 | 0.235
Cs3W3PO13 | 3.27
Lu2O3 | 5.5
SrZrS3 | 1
RbAg2SbS4 | 2.3
Cd4Sb3 | 1.25
Li2B6 | 2
SbTeI | 1.25
K2ZnTe2 | 3
AgSbTe2 | 0.35
Pb6B2MoO12 | 2.9
Eu3P2 | 1.2
Zn0.2Ba2B2S5.2 | 3.54
AgGaGe3Se8 | 2.17
CuAlS2 | 3.5
Ba3Dy2P4S16 | 3.28
CuZn2InSe4 | 1.1
PdSe | 0.2
Se0.5Te0.5 | 1
Bi1Te3Sb1 | 0.187
Cu0.05Ga1.95S2.95 | 2.7
Pr2Ge2Se7 | 1.32
CsSmCdSe3 | 2.45
CuInSe2 | 0.952
NaSbSe2 | 1.2
La2CoVO6 | 0.41
Tl4CuTeO6 | 2.2
Sb5O7I | 1.95
HgBrCl | 3.4
RbGaSnSe4 | 1.88
Na3MoO4F | 4.77
YFMoO4 | 3.78
BaB2O4 | 6.2
Na3Sb | 1.17
TaGaSe2 | 2.15
Cu2CdSnS4 | 1.37
KBr | 7.6
ZnAs2 | 0.93
PrTe1.9 | 1
Hg3S2Bi2Cl8 | 3.26
PbI2 | 3.01
AgInTe2 | 0.96
TlGaS2 | 3.4
FeSi2 | 0.85
Ba2InSmTe5 | 1.36
SmB6 | 3.5
Ga0.99In0.01As | 1.4
Rb2Sn3Sb2S10 | 2.33
BiOBr | 2.924
Mn11Si19 | 0.66
HgTe | 0.19
Ba4Ga2Se8 | 1.63
Mg2Ge | 1.67
Rb3Al3Ge7Se20 | 2.4
SrTaO2N | 1.99
CoSbS | 0.5
Pb0.99TeTl0.01 | 0.59
CsMn4In5Te12 | 1.48
K3SmAs2S8 | 2.2
EuAl2O4 | 2.74
Cr2O3 | 3.4
LiBr | 7.95
K3Ga3Ge7Se20 | 2.23
Yb4Sb2S11.25 | 1.71
Ca2Si | 1.9
Pb14B2O14Br6 | 2.62
ReSe2 | 0.99
DyTe1.45 | 0.6
CsBr | 6.8
SbI3 | 2.41
YbSb | 1
Cu0.05Ga1.95Se2.95 | 1.96
Nd1.33Lu0.67S3 | 1.5
LaIn3S6 | 1.03
CsGaSn2Se6 | 1.87
CsKP2Se8 | 2.36
MgO | 7.833
SnTe | 0.33
CuCl | 3.2682
IrP2 | 1.1
Cu0.5Ga1.5S2.5 | 2.43
YbGa2S4 | 2.3
CuSmSe2 | 2.1
InSb0.8As0.2 | 0.21
Pb0.85Se0.85Sn0.15Te0.15 | 0.18
Cd4P2Cl3 | 2.17
SrCrO4 | 2.45
RbBiSe2 | 0.72
Ag2S | 0.87
Ag3AsS3 | 2.177
Ag3SbS3 | 1.75
AgGaSe2 | 1.83
AgSbSe2 | 0.85
AlP | 2.43
As2S3 | 2
CdAs2 | 1.14
CdGa2Se4 | 2.43
CdP2 | 2.02
CdS | 2.582
CdSb | 0.585
CdSe | 1.829
CdTe | 1.65
CuFeS2 | 0.5
CuGaSe2 | 1.6
Dy2S3 | 3
GaN | 3.503
GaS | 2.52
GaSe | 2.13
GaTe | 1.694
GeSe | 1.075
In4Te3 | 0.5
InAs | 0.409
InSe | 1.274
KI | 6.08
Mg3As2 | 2.55
NaBiSe2 | 0.32
PbS | 0.3
PbTe | 0.34
RbI | 6.05
Sb2S3 | 1.63
SnS | 1.095
SnSe | 0.91
Tl2Te3 | 0.51
TlCl | 3.21
TlSbS2 | 1.88
Zn3As2 | 0.86
ZnGeAs2 | 1.16
ZnO | 3.31
ZnS | 3.85
Bi4PdSe4O12 | 2.06
Cd3In2S2Te4 | 1.23
SbSI | 1.99
Pb0.8Se0.8Ge0.2Te0.2 | 0.36
Ag1.75InSb5.75Se11 | 0.94
K2Dy2Ti3O10 | 3.38
ZrS2 | 2.75
CaTe | 4.07
GeI2 | 1.5
InSb | 0.175
Ir0.67S2 | 2
Pb2MnO4 | 1.5
GaSe | 2.05
SrZnSO | 3.1
Ge0.653Si0.347 | 1.914
InAs | 0.46
Cu2Ta4O11 | 2.6
K4GeS4 | 0.8
Ge0.6Si0.4 | 0.9
AsI3 | 2.54
Mg2Sn | 0.28
K2CsSb | 1
Ho2Mo3O12 | 1.68
Li4HgGe2S7 | 2.75
BaGa2GeS6 | 3.23
InP | 1.27
TlBr | 3.05
SiB3 | 2
PbTe | 0.62
RbI | 6.1
KSbS2 | 1.8
SbSeBr | 1.84
As2Se3 | 1.77
CoSb2 | 0.17
Hg0.8Cd0.2Se | 0.95
Cu2Te | 1.02
LiMgN | 3.2
RbCuSb2S4 | 1.6
Sb2O3 | 3.2
ZnTe | 2.24
PbTe | 0.311
NaBiS2 | 0.4
Hg6P6In2Cl9 | 3.13
GaS | 2.62
Sn3WO6 | 2.49
TlBr | 3.0202
GaSe | 2.065
InSb | 0.26
CdSnO3 | 3
Pb0.8Se0.8Sn0.2Te0.2 | 0.14
CuGaS2 | 2.42
PrF3 | 5.3
Ru2Ge3 | 0.52
SmTe | 0.38
CsZn2B3O7 | 5.69
Ga0.9Sb0.9Cd0.1Te0.1 | 0.78
NH7Se2O6 | 4.81
TlBr | 3.237
KPSe6 | 2.16
ZnS | 3.76
Ga0.85Al0.15As | 1.6
GaAs | 1.43
Ga0.05P0.05Zn0.95Se0.95 | 2.4
KFeCuTe2 | 1.06
AsBr3 | 2.6
Zn0.5Hg0.5Se | 0.6
Ga0.7In0.3As | 1
Bi2S3 | 1.3
TlBr | 3.1
ReS2 | 1
CdMoSb4O10 | 3.4
PbCl2 | 3.94
Ga1.002Sb0.998Se0.006 | 0.698
As2O3 | 4
InSb | 0.16
Na2BaGeS4 | 3.7
Ba2GaDyTe5 | 1.13
NaB15 | 0.32
AlP | 2.53
Bi2Te2.97Se0.03 | 0.155
AgBiS2 | 0.9
SnGa2GeS6 | 2.04
InS | 1.9
NiTe | 0.23
TlSe | 0.71
Pr2YbCuS5 | 1.25
KInSnS4 | 2.3
GaAs | 1.4257
Mn15Si26 | 0.7
La2O2MnSe2 | 1.6
Er3Te4 | 0.9
RbTbSe2 | 2.5
Zn0.5Cd0.5Se | 2.9
Na2Ge2Se5 | 2.38
PbCrO4 | 2.25
Ag0.5Pb1.75GeS4 | 1.83
CsEr9Cd4Se18 | 2.09
CdCl2 | 5.8
ReS2 | 1.1
Cu3TaS4 | 3
Pb0.99Sn0.01Se | 0.17
GaTe | 1.66
AgCd3PS6 | 2.56
Cu3YTe3 | 0.72
TlInSe2 | 1.19
Bi2Te2.7Se0.3 | 0.208
CuGaTe2 | 1.18
K2HgP2Se6 | 2.25
Tl2PrInSe4 | 0.93
Gd2ZrS5 | 1.88
Pr2S3 | 2.68
PbBiO2Br | 2.47
YbS | 1.1
K6Cd4Sn3Se13 | 2.33
Pb0.75Ge0.25Te | 0.44
CdSb | 0.472
BeTe | 2.89
Pb0.96TeGa0.04 | 0.37
NdLuSe3 | 1.61
Bi6Cu3S10I | 0.72
LiH3Se2O6 | 4.9
BaLa2In2S7 | 1.87
Li3Cs2B5O10 | 7.3
TlScS2 | 1.51
InSe | 1.357
SbSBr | 2.17
Zn0.75Hg0.25Se | 1.4
K2Ge4Se8 | 1.8
CdSiP2 | 2.1
ZnGeN2 | 3.2
KAsSe2 | 1.62
GaN | 3.3
Cu2Te | 1.04
Dy2Mo3O12 | 1.92
Li2PtO3 | 2.3
PbSe0.01S0.99 | 0.366
Si2Te3 | 2
Eu2SnSe5 | 1.07
Ba6Sn6Se13 | 1.52
As2S6 | 2.35
Rb2CdBr2I2 | 3.35
Cu2Ga4Te7 | 1.08
Ba2In2Se5 | 2.12
Cs3Sb2I9 | 1.89
Cu3SbSe4 | 0.31
Ag0.5Pb1.75GeSe4 | 1.51
Pr2S3 | 2.6
Sr2V3Se5O18 | 2.47
InSe | 1.187
Nd2HfS5 | 0.7
Nb6VSb3O25 | 3.2
TeSe3 | 1.4
Na2Ga2SnS6 | 2.29
Sn2BiSI5 | 1.32
Ag3SbS3 | 1.77
TlS | 1.36
K10Mn4Sn4S17 | 2.3
GaSb | 0.8128
Bi2Te2.7Se0.3 | 0.204
PtSb2 | 0.4
AgGaGeS4 | 3
KCu2SbS3 | 1.53
TiCoSb | 0.95
InS | 1.896
Ag3SbS3 | 2.129
PrTaN2O | 2
Pr2Sr2PtO7.07 | 3.05
InSb | 0.2355
KBiS2 | 0.86
Cs4In8GeSe16 | 2.2
Tl6CuTe2O10 | 2.3
InPS4 | 3.12
BaCuTeF | 2.3
Ge0.2Si0.8 | 1.1
Ba5In4Te4S7 | 2.13
CsMn4In5Se12 | 1.79
CuInSe2 | 0.95
PbN6 | 2.98
LiSbS2 | 1.36
GeS | 1.61
AlSb | 1.69
Be3N2 | 3.8
AlSb | 1.7
Cs39Cl6Ga53Se96 | 2.74
Zn0.43Cd0.57Se | 2.9
Ag2SnS3 | 1.26
AlP | 2.42
Cu0.4Ga1.6S2.6 | 2.5
Cs3Bi2I9 | 1.8
Tl3TaS4 | 2.7
PbS | 0.29
Be3Sb2 | 0.67
V2O5 | 2.3
Cu3SbS4 | 0.8
BiSeI | 1.28
CuYO2 | 3.5
TlCr5S7Se | 0.97
GaVTe2O8 | 3
CdS | 2.4
Zn0.65Hg0.35Se | 1
Pb0.95Ge0.05Se | 0.28
V2O5 | 2.49
NaF | 10.5
Bi12SiO20 | 3.25
VTeO5H | 2.51
CdAs2 | 1.2
CsMn4Ga5Te12 | 1.55
CsI | 6.3
Yb2O3 | 5.22
Ba2InCeTe5 | 1.35
CdTe | 1.43
In0.2As0.2Ga0.8P0.8 | 2.15
CuI | 3.07
PbCuSbS3 | 1.31
Ba2CdB6O12 | 4.59
Sn2BiS2I3 | 1.22
GeSe | 1.18
As2Te3 | 1.68
Sm2S3 | 3
GaN | 3.6
Y2O3 | 5.6
GaSb | 0.72
GaSe | 2.038
PbSe | 0.278
Ag2VI3O11 | 2.16
GaN | 3.493
LiSbSe2 | 0.68
InSb | 0.177
Cs2ZnSn3Se8 | 2.12
Zn4Sb3 | 1.2
TlInSe2 | 1.22
Eu2Ga2GeS7 | 2.3
TlHg6Se4Br5 | 2.8
AlP | 2.52
La2Sr2PtO7.13 | 2.52
KCu3S2 | 1.459
CuInS2 | 1.55
RuP2 | 0.8
SnGe | 0.8
Hg0.9Cd0.1Se | 1.5
Cu2O | 2.67
CdCuSe2O6 | 3.33
PbTe | 0.31
AgP15 | 1.47
SmSb | 0.59
IrAs2 | 1
PbTe0.5Se0.5 | 0.285
KScSe2O6 | 5.4
CdGeP2 | 1.8
Cu2Ta4O11 | 2.7
ReS2 | 1.33
Pr4InSbSe9 | 1.89
Cd0.6Te0.6Al0.4Sb0.4 | 1.8
Cu2Ta11O30 | 2.59
Tl2TeI6 | 1.5
La10OSe14 | 2.04
NaNO2 | 3.1
K2La2Sb2S9 | 2.2
AgPdI3O9 | 1.5
Bi2Mo3O12 | 2.9
Se0.2Te0.8 | 0.4
Ga0.2Al0.8P | 2.43
Ag3SbS3 | 2.171
InSb0.2As0.8 | 0.12
ZnSe | 2.81
MnAl3 | 0.58
InN | 2.11
TaGaS2 | 2.544
CuBr | 2.987
MgSe | 5.6
EuTm2Se4 | 1.8
BaTeMo2O9 | 3.12
Mg3N2 | 2.8
Ba2InSbSe5 | 1.92
TiTlSe2 | 0.56
Ca3La2Sn3S12 | 1.45
Cs2PtI6O18 | 2.4
BiSI | 1.64
EuCu2SnS4 | 1.85
GaSe | 2.155
Na2BaGeSe4 | 2.25
ZnS | 3.54
Sr3GeSb2Se8 | 0.75
K2Ho4Cu4S9 | 2.43
La2CoTiO6 | 1.02
In0.8Al0.2P | 1.7
Zn3As2 | 1.11
Cu2ZnSnSe4 | 1.44
Ga0.1P0.1Zn0.9Se0.9 | 2.3
LiBi4Nb3O12 | 3
K3Ga3Ge7S20 | 3.25
K2Au2Sn2Se6 | 2.28
TlCl | 3.202
TcS2 | 1
SnO | 3
GaTe | 1.52
GaAs0.75Sb0.25 | 0.65
BaIr2Ge4Se6 | 1.332
KInTe2O6 | 4
ZnSnO3 | 3.9
Mg2Sn | 0.18
Ca5Bi14O26 | 2.6
Ga1.001Sb0.999Te0.003 | 0.72
YNiSb | 0.29
SrO | 5.7
Gd6Ge2.5S14 | 2.2
KZrPSe6 | 2
Ba5CdGa6Se15 | 2.6
Ag3SbS3 | 2.2
MnTe | 1.25
Ag2S | 1
Ag3AsS3 | 1.86
Ag3SbS3 | 2.172
AgGaSe2 | 1.65
AgGaSe2 | 1.803
AgSbSe2 | 0.58
AlP | 2.5
AlP | 3.63
As2S3 | 2.2
As2S3 | 2.32
As2S3 | 2.43
Bi0.6Te3Sb1.4 | 0.197
CdAs2 | 0.89
CdGa2Se4 | 2.27
CdGa2Se4 | 2.5
CdP2 | 2.11
CdS | 2.573
CdSb | 0.485
CdSe | 2.258
CdSe | 2.176
CdTe | 1.59
CdTe | 1.49
CdTe | 1.517
CuFeS2 | 0.53
CuGaSe2 | 1.63
Dy2S3 | 2.91
GaAs | 1.52
GaAs | 1.42
GaAs | 1.58
GaAs | 1.428
GaAs | 1.425
GaN | 3.8
GaS | 2.38
GaS | 2.53
GaSe | 1.97
GaSe | 2.093
GaTe | 1.42
GaTe | 1.8
GeSe | 1.17
GeSe2 | 2.36
In4Te3 | 0.57
InAs | 0.36
InAs | 0.414
InAs | 0.404
InAs | 0.4105
InSe | 1.18
InSe | 1.2
InSe | 1.3245
InSe | 1.3525
KI | 6.375
Mg3As2 | 2.6
NaBiSe2 | 0.28
PbS | 0.31
PbS | 0.286
PbTe | 0.191
RbI | 6.36
Sb2S3 | 1.632
Sb2S3 | 1.72
Sb2S3 | 1.71
SnS | 1.2
SnS | 1.179
SnSe | 0.939
Tl2Te3 | 0.48
Tl2Te3 | 0.7
TlCl | 3.5
TlSbS2 | 1.54
Zn3As2 | 1.09
Zn3As2 | 0.98
ZnGeAs2 | 1.05
ZnO | 3.3475
ZnS | 3.87
ZnS | 3.6
ZnSe | 2.67
ZnSnP2 | 1.3
ZnTe | 2.385
ZnTe | 2.25
ZnTe | 2.29
ZnSe | 2.76
ZnSnP2 | 1.66
ZnTe | 2.4
AgCNO,65 | 0
Al13Ru4 | 0
SiTe2Os | 0
HoMg2 | 0
UAl4 | 0
SmCoC2 | 0
Ag9Pb4O12 | 0
NaZr2TiF11,12 | 0
ScRh | 0
HoSi2Pt2 | 0
Li3VOF5,1 | 0
Ti2ZnS4 | 0
KV6O11 | 0
ErMg2 | 0
CsAs2Ru2 | 0
In2Pt | 0
Rh3Pb | 0
Ba3CrS5 | 0
Si2SbO6 | 0
ReBiO3 | 0
MgSc | 0
Cu10Sb3 | 0
Ce2Ti2O7 | 0
Sr8Fe3N8 | 0
Re3P4 | 0
TiPO4 | 0
SrCd | 0
NbOsPb | 0
ZrGeRu | 0
Y2Ru2O7 | 0
La2Rh7 | 0
Hf4Al3 | 0
Dy2TlCd | 0
SrNi5As3 | 0
Cr2SbTe | 0
DyNiSn | 0
Zn2SnN2 | 0
TiAlAu2 | 0
Dy5Sn3 | 0
Yb2MgS4 | 0
Mg2RhAu | 0
CeSi2Pt | 0
NdAu3 | 0
Li3Mo2P5O18,2 | 0
Tl16O15F17 | 0
DySi2Cu2 | 0
Ga5Pd13 | 0
CeTl3 | 0
Ni3S4 | 0
Sr2MgReO6,225 | 0
NaLu(Pd3O4)2,200 | 0
Na2Tl | 0
Tc3Pd | 0
Ce3Ta(ClO2)3,176 | 0
BaAlCu4O7,186 | 0
CrSiCu2 | 0
Nd4MgRu | 0
Hf5CuPb3 | 0
Lu2Mn12P7 | 0
DyBiPt | 0
CrNiAs | 0
ZrMo3 | 0
Cu4Pd | 0
Li2Ga | 0
La3B2N4 | 0
Mg9CuO10 | 0
Au3S | 0
RbCd13 | 0
TbBa2IrO6,225 | 0
Cu9O13 | 0
Ni2PO5 | 0
SrV13O18 | 0
NaNi2O3 | 0
Th2CrN3 | 0
Sc5Bi3 | 0
Hf3P3Pd4 | 0
Mg17Al11Pd | 0
EuZn | 0
ReRuOs | 0
Y2Ge5Ir3 | 0
Zr3Ir | 0
Li4Cu(PO4)2,7 | 0
Sm2Fe17 | 0
Ni2Mo3N | 0
Li5Fe2Ni3O10,2 | 0
NaSi2Pd3 | 0
Y3Ge4 | 0
Mg2AgIr | 0
ThAl | 0
NdInAu | 0
Sc2GaIr | 0
GdInIr | 0
GePt2 | 0
LiGaAg2 | 0
YbH3O3 | 0
ThPSe | 0
SmAg | 0
Cr10Sb3Te7 | 0
ZrAl5Ni2 | 0
ZrPd3 | 0
Te2Au | 0
Sm6Br13 | 0
Ba5Ge3 | 0
La2Si5Rh3 | 0
Nd2IrPd | 0
Ag7NO11 | 0
V6PbO11 | 0
Nd3Ge5 | 0
ReIr3 | 0
ZrNiSn | 0
MgAs4Rh6 | 0
CeSbO3 | 0
NdCo2Si2 | 0
Nd5Ge4 | 0
Rb3Mn | 0
Ba5Al2Ge7 | 0
LiThAu2 | 0
Sn5B2Rh6 | 0
Tl2CdTe4 | 0
EuCsF3 | 0
YbNd3 | 0
LiV3O4 | 0
Ag3RuO4 | 0
LiAlRh2 | 0
LaAl4 | 0
PrMo3 | 0
KOs2O6 | 0
Rb5Tl3O | 0
YCu3(WO3)4,2 | 0
La5SmS8 | 0
Eu2Ga9Rh3 | 0
USi2Ni2 | 0
RbMnTe2 | 0
MnSbPd | 0
Ti13S24 | 0
Sm2CuAs3O,62 | 0
FePd2Se2 | 0
SiBi3O7 | 0
Al2Cu3Se6 | 0
Sm2Pd2Pb | 0
CaZn3 | 0
U2AlCo3 | 0
LiSn4Ir | 0
PmSnRh2 | 0
HfSiPt | 0
ScSi3Ni | 0
YHg2 | 0
Ag9Ge2IO8,12 | 0
U2Al3C4 | 0
Li2Ni2SbO6,64 | 0
Th2In | 0
Ti2NiH | 0
Te2MoWS2,164 | 0
SrAl | 0
Ca3Sn2S7 | 0
VCu3(PO4)4,6 | 0
RbU2SbS8,8 | 0
YMgGa | 0
Ni3Ge | 0
Ca6Cu2Sn7 | 0
Co3W | 0
YbAgGe | 0
YSi2Ru2 | 0
LaIn | 0
Re3F | 0
NdAgPb | 0
Sr2ZnReO6,87 | 0
Mn3Cr3(TeO8)2,8 | 0
Sc3Re2Si4 | 0
GdNi2Ge2 | 0
CaVO2 | 0
ICl2 | 0
Ba3Te | 0
NdSi2Ir2 | 0
MnTcOs | 0
B5Mo2 | 0
Zn3Cu | 0
Yb3Ti3O14 | 0
Li2MnO2F,63 | 0
Nd3Ni13B2 | 0
InPt | 0
CuSeO3 | 0
CaTiO2 | 0
NaLi3 | 0
VTc | 0
LiY(CuP)2,164 | 0
LiMnP2O7,11 | 0
U5Ge3 | 0
YZn5 | 0
Li4FeNi3O8,2 | 0
NdMnSbO,129 | 0
TiFe2Sb | 0
EuMg2Bi2 | 0
KCuPO4,61 | 0
PrLuIn2 | 0
Rb2FeI4 | 0
Ba3ZrRu2O9,194 | 0
Gd3Al2Ni6 | 0
LaAl12O19 | 0
FePd3 | 0
Na2Ti2Sb2O,139 | 0
LiCa2Mg | 0
TiFeH2 | 0
BaMnO3 | 0
YDyAg2 | 0
ReSn3 | 0
Cu25Se26 | 0
Ag2BBr | 0
HoCu4Pd | 0
CsIrO3 | 0
Cs2Mo15S19 | 0
Zr2CuS4 | 0
Mn5Ge2 | 0
KTm | 0
Fe2O2F3 | 0
La2Ni5B4 | 0
LaIn2Ir | 0
Cs5Mo21Se23 | 0
Ti4ZnO8 | 0
Yb5Au4 | 0
Tl5Te3 | 0
K2Mn3S4 | 0
Sb2Te | 0
ZnSb3 | 0
GaFeNi2 | 0
Ho3Hg | 0
ErCu2Ge2 | 0
CeBC | 0
V12P7 | 0
LiMnO2 | 0
Dy12Co7 | 0
Sc5Pb3 | 0
LiCu2Ge | 0
Cu3Se2(ClO3)2,12 | 0
SmHoZn2 | 0
LiCu3O3 | 0
BaAs2Pd2 | 0
Pm2PtAu | 0
CeInIr | 0
Dy2CuOs | 0
Y2C3 | 0
NaZrCuTe3,62 | 0
HoMgAu2 | 0
La2B4Rh5 | 0
CuCN2 | 0
La4In5S13 | 0
YB2C | 0
PW5O17 | 0
RbC8 | 0
YErRh2 | 0
MnP2 | 0
BSe2Cl | 0
LaV | 0
FeSn | 0
Nb3Te | 0
Lu7Ni2Te2 | 0
MgSbF6 | 0
Li2Ni3O6 | 0
CrNiP2O9,62 | 0
HoGe | 0
AgAu2S2 | 0
ThRu3C | 0
Sn5B2Ir6 | 0
Na2VCuF7,62 | 0
NaTi5Se8 | 0
Yb3Tc | 0
Cr2GeC | 0
HoTiGe | 0
Ca3Au4 | 0
ZnIrO3 | 0
HoCdCu4 | 0
MgInAg2 | 0
Cu23Sb8S26 | 0
Lu2TlCd | 0
Ti2TcPd | 0
Na2SO4 | 0
Al6Ru | 0
DyIr2 | 0
Nb3Bi | 0
Mn3Al10 | 0
ScCu2 | 0
YbGa8Co2 | 0
YbSi2Ag2 | 0
CaTi4O8 | 0
Na5Cu7O13 | 0
TbFe4P12 | 0
NdSb | 0
Sm4U4O17 | 0
Ba3CaRu2O9,194 | 0
LiSnAu | 0
DyZnRh2 | 0
CoAsRh | 0
Sm2AgRu | 0
MnCu2Sn | 0
K3UF3 | 0
Sm2AlCd | 0
Na2Cr7O14 | 0
TlSn | 0
LuC2 | 0
TlCoBi | 0
UAl3 | 0
Er2Ga9Co3 | 0
Nb3Ru | 0
FeP | 0
La2Pr2O7 | 0
V2TcRu | 0
NdRe4Si2 | 0
CaAg2Ge2 | 0
HfCo2Si2 | 0
LaSi2Ru | 0
Rb3Sm | 0
Si2Ni6B | 0
LiTlPd2 | 0
Ga2NiS4 | 0
CsTiCl3 | 0
ZrNi4P2 | 0
FeAg3(CN)6,162 | 0
Bi2O5 | 0
FeAs2O7 | 0
Ce2SiSeO4,57 | 0
PrFeGe2 | 0
LiTiSiO4,63 | 0
TbPt | 0
Tm2In | 0
YbRh2 | 0
Sm3Al | 0
TmAu | 0
Sc2Al3Ru | 0
U3Se4 | 0
Ce5Si3 | 0
Pm2LiGa | 0
SmBPd3 | 0
Mg5Ti13O30 | 0
ZrSiTe | 0
HoNiGe | 0
LuSiIr | 0
KRuO4 | 0
KAgF3 | 0
Al9Ir2 | 0
ZrRh | 0
SmCrGe3 | 0
Ba2LiFe2N3,15 | 0
Hf3Ni4Ge4 | 0
Na3In2Au | 0
La2In | 0
P2H12N7Cl,2 | 0
Nd3Ge2Ru2 | 0
Ho4Ga16Co3 | 0
Ta22Cu3S36 | 0
Ti3PO7 | 0
Te3MoWS,156 | 0
TaF3 | 0
YbSn2Pd | 0
LiLu2Ru | 0
Nb4Co2PdSe12,12 | 0
Mg3Mn2Al18 | 0
Pr2Ir2O7 | 0
Li8PrO6 | 0
DyInAu | 0
Yb2SrS4 | 0
Sc4Ge6Rh7 | 0
Na2In5Au6 | 0
CeCo2As2 | 0
EuPPt | 0
Co5Ge7 | 0
HoMn6Sn6 | 0
Li17Ti20O40 | 0
YSiRu | 0
SmAu3 | 0
SiHg3 | 0
CdPt | 0
HoBi2O6 | 0
PmCdPd2 | 0
Tm2ZnGa | 0
Al2CoIr | 0
MgCo2(PO5)2,70 | 0
Sn3P3O13 | 0
ScTi9N9 | 0
BaZn5 | 0
Ge5Te8As2 | 0
Hf3Sb | 0
Hf2Al3C4 | 0
BaB2Rh2 | 0
Zn3N2 | 0
Ba2Ce2O5 | 0
LiAl2Tc | 0
Zr2In5Ni | 0
LuUO3 | 0
U2Zn17 | 0
CeAgSn | 0
Ho2CuRh | 0
Ba2Cu5F14 | 0
Sr2Cu(ClO)2,139 | 0
YbLaZn2 | 0
ZrNiGe | 0
Zr7Sb4 | 0
DyGe2Ru2 | 0
Mg2PdAu | 0
BaNi2P4 | 0
RbNa2NiO2,139 | 0
HoMgZn2 | 0
Ba4Si20Au3 | 0
HgPt | 0
Hf2S | 0
CrAs | 0
MgCuSn | 0
YbIn4Ni | 0
Sm2IrPd | 0
Dy2Sn5 | 0
MgFe4O8 | 0
LiLu2Tc | 0
ThSi2Ru2 | 0
USeS | 0
Er2C3 | 0
Pr3Al4Si6 | 0
TmBRh3 | 0
Li5Mn3(FeO5)2,2 | 0
DySn3 | 0
EuSbO3 | 0
Tm3Ge4Pd4 | 0
Li3Ni(SbO3)4,1 | 0
DyFeSi | 0
Ta3P | 0
YbBa4(CuO3)3,223 | 0
NdCo2Ge2 | 0
Lu2Al3Co | 0
Yb3Al5O12 | 0
CoMoP2 | 0
Ce5CuSe8 | 0
TbCo2B2 | 0
ErRu3 | 0
Al2Ru | 0
MnCdO2 | 0
Rb3Ga | 0
U3Ni3Sn4 | 0
TbAl8Fe4 | 0
LuCdAg2 | 0
Cr7C3 | 0
BePd3 | 0
LiAlB4 | 0
LuBPd3 | 0
Ca5Ir | 0
Ho2Au | 0
ThPd3 | 0
Th6Mg23 | 0
Ca3Ga2Pt2 | 0
PrGaAu2 | 0
Sm2In | 0
Mo3Pd2N | 0
Y2AlZn | 0
SmIn2Rh | 0
Na3W4O12 | 0
Al9Rh2 | 0
PH2NO2,67 | 0
Li6Mn5FeO12,12 | 0
CoH2(SN)4,14 | 0
Ba3PN | 0
Zr5Al3C | 0
Li3Mn3WO8,166 | 0
LiFe2(SiO4)2,1 | 0
Sc6Te2Os | 0
NaBi3 | 0
TmCu2S2 | 0
Ce2Al2Co15 | 0
LaSi2Ru2 | 0
AgW6Br14 | 0
Ba3Co10O17 | 0
LuScRh2 | 0
LaBPt3 | 0
Li5Mn5(SbO6)2,5 | 0
Be12Pt | 0
LaZnAu2 | 0
CsScBr3 | 0
ErSiPd | 0
SmSnPd | 0
Hg2Rh | 0
Eu2BaMn2O7,63 | 0
Mg2GeB2Rh5,127 | 0
KHg11 | 0
NdSmHg2 | 0
PrInAu2 | 0
Li3Co4O8 | 0
CdRhF6 | 0
UCo2Ge2 | 0
Tb3Ge5 | 0
Yb2HgPb | 0
YSi2Cu2 | 0
Li4VF7 | 0
MgIn3 | 0
CeMg2Ag | 0
KNb2Se | 0
Fe4O7F | 0
EuCu9Sn4 | 0
La2CuO4 | 0
CaCo4S8 | 0
MnCoSi | 0
GdGeRu | 0
Al10V | 0
EuPd | 0
YbMn2As2 | 0
Ni23B6 | 0
Gd2AlCo2 | 0
U2Cr30P19 | 0
YbI3O9 | 0
BiAs2Os | 0
Yb4Ba3O9 | 0
ZnFe2N2 | 0
Zr6NiCl15 | 0
Er5Si3 | 0
Hg2Sb2O7 | 0
Co5RuO8 | 0
ScGe2 | 0
Li3Si3Ag2 | 0
Dy4CdRh | 0
BeGaRh2 | 0
Ba3NaIrO6,167 | 0
ScZn2 | 0
Mg3Rh | 0
Sr3Sn4Ir4 | 0
TiMn2Ge | 0
Sc6FeSb2 | 0
Pm2LiAl | 0
Hf2Fe | 0
Cr3Ni(PO4)6,146 | 0
PrAu | 0
TmMgAg2 | 0
Ho5Ge10Rh4 | 0
SrNi2(PO4)2,2 | 0
TaAl3 | 0
CeB2Ir3 | 0
Hf6PbO18 | 0
LiLa2IrO6,14 | 0
FeCo2Si | 0
Ca2CdPb | 0
YAlGe | 0
ZrAlRu2 | 0
YbBO3 | 0
In11Cu9Se20 | 0
TmIn3 | 0
UGeRh | 0
MgTi11O20 | 0
TbNi4P2 | 0
TmAu2 | 0
YbSi2Ni | 0
HoSb2 | 0
AlFe2Si | 0
Li3Mn2CuO6,12 | 0
Li7Mo12S16 | 0
V5SiB2 | 0
ThIr5 | 0
Li2Fe3NiO8,160 | 0
Tb2Ti3Ge4 | 0
TiCoSn | 0
Hf5Te4 | 0
Y3GaCo3 | 0
Ge3Sb | 0
SmSb2 | 0
Dy12C6I17 | 0
Ti2TcNi | 0
TbP | 0
Sr8Mn3N9 | 0
LiZr2Os | 0
Mg3Al9FeSi5,189 | 0
Co3H | 0
Tb3Mn2C6 | 0
U11O5 | 0
ThMn2Ge2 | 0
TaNiB2 | 0
TmBPd3 | 0
Ti2Cd | 0
Ba3Al2Ge2 | 0
DyZrSb | 0
Ti11O18 | 0
Tb2AlCo2 | 0
Zn2Sb3O8 | 0
YH2 | 0
Nb3In | 0
Li2PrP2 | 0
LaAl4Co | 0
Ba3N2 | 0
SrCuBi | 0
Yb11Ni60C6 | 0
NaAsO3 | 0
Li3Cu4NiO8,12 | 0
TbSnAu | 0
USbSe | 0
LiMnSiO4,63 | 0
RbTiBr3 | 0
Ti3Fe3O | 0
Te2Pd3Pb2 | 0
Li4Fe3NiO8,166 | 0
Hf2MnIr | 0
ZrW2 | 0
Ti3Cu3O | 0
La2Sn5Rh3 | 0
Mn2GaW | 0
CaZn5 | 0
Ag2P2PbO7,2 | 0
RbHg3 | 0
Li23Mn20As20 | 0
UFe5Si3 | 0
Hf5Sn4 | 0
Li3Ni2(GeO4)3,230 | 0
Fe6O7F5 | 0
HoB2Rh3 | 0
LiSn(PO3)4,15 | 0
Ti4O5 | 0
Ni2Mo4N | 0
PrIn | 0
YNi4B | 0
LiZn(Fe5O8)2,160 | 0
Nb5Ge3 | 0
Ba2ReNiO6,225 | 0
SmTh3 | 0
CrIrO4 | 0
CuPd | 0
YMg4Cu | 0
Ho3Ge5 | 0
HfFe2 | 0
LuAl2Pd5 | 0
Na19Zr11S30 | 0
Li2CuF6 | 0
Sm4MgRh | 0
Zn8Ag5 | 0
Cu3Bi4I16 | 0
TbInAg2 | 0
W3O7F | 0
YbAl3 | 0
Lu2CdAg | 0
HoAlAu2 | 0
LaP3 | 0
LaScSi | 0
U2Re2C3 | 0
Na5Fe6(SiO3)12,5 | 0
HgIrO3 | 0
TbNiGe2 | 0
V2Sb(PO4)3,167 | 0
ErPbAu | 0
Hf2Hg | 0
Ca3BiSb | 0
CsWCl6 | 0
TiGaIr2 | 0
HoB4 | 0
LiTm2Ru | 0
Ti2CoGe | 0
Tm3GaC | 0
Nd4O3F7 | 0
LiCa2Ga | 0
LaFe4As12 | 0
Ho3AlC | 0
CaB2C2 | 0
YSi2Pt2 | 0
Sc2FeB2Ir5,127 | 0
U3Bi4 | 0
EuSnO3 | 0
EuMn2Ge2 | 0
EuNi12B6 | 0
NdErTl2 | 0
MnCu3 | 0
LiAlGe | 0
ZrHCl | 0
SrAg | 0
YbAl2Ga2 | 0
Nb2Sb | 0
Ba2LaIrO6,12 | 0
MgScAg2 | 0
Fe10O9F11 | 0
YbAl2Ge2 | 0
TmSb | 0
TiV4CuO12,5 | 0
RbTmO3 | 0
Ce8U2O21 | 0
Dy2ZnIn | 0
Li2Fe3NiO8,212 | 0
ZnCrO2 | 0
Li2Ti3FeO8,160 | 0
Sc3BPb | 0
TaCoSn2 | 0
TiTc2Sb | 0
Li3V12O29 | 0
Nd2CdIn | 0
Na8PO3 | 0
BeFe2Si | 0
CuP2(HO3)2,14 | 0
U2Ti | 0
DyAgHg2 | 0
Al4Cu2O7 | 0
CeSI | 0
BaMn4ZnO8,162 | 0
Ce2Fe17 | 0
HoTiO3 | 0
Zr3Al4C6 | 0
Li7Ni11O22 | 0
Cr2HgSe4 | 0
Ho5Si4 | 0
CeCo4B4 | 0
Li2LaTl | 0
TbNiO3 | 0
Ga3Pt2 | 0
Mn3V2(SiO4)3,230 | 0
LaMg(FeO3)2,31 | 0
YbGeRh | 0
CaCu5 | 0
SmC10 | 0
ThSi2Ru3 | 0
Zr3Hg | 0
Ga9Rh2 | 0
CaInAu | 0
Nb3IrSe8 | 0
UCoSi | 0
DyBiPd | 0
LaIn4Au2 | 0
LiAl3 | 0
EuZn2Ge2 | 0
VAg(PSe3)2,5 | 0
Y2Fe2Si2C,12 | 0
La3ZrSb5 | 0
Sr2GeN2 | 0
VFeRu2 | 0
U4N7 | 0
Al6Fe | 0
Cs2SeClF6,225 | 0
Hf5Si4 | 0
MnCo4O8 | 0
LiMg2Ag | 0
Ba3Nb2CoO9,164 | 0
Na2LiTa | 0
CaNi5 | 0
Yb23Mg4Cu7 | 0
CdAg | 0
PrGeAu | 0
KNb2O5 | 0
LaHg | 0
V3Si | 0
ScAlNi2 | 0
Sm3Zr | 0
ZnWO2 | 0
Zr2HBr2 | 0
InPt3C | 0
BaLa2CoS5,140 | 0
SrZnSb2 | 0
Ta6Ni16Ge7 | 0
Ca5Au2 | 0
Rb2NaVF6,225 | 0
Hf54Os17 | 0
Rb4Si2CuO7,2 | 0
HoCd | 0
Cd2PbO4 | 0
SrSbAu | 0
Na3Re | 0
Mg4Sc3(SiO3)8,3 | 0
Li5Co2O2F5,139 | 0
SmHgPd | 0
NaFe2(SiO3)4,5 | 0
BeCu | 0
PrSm3 | 0
YbZnAu2 | 0
InSiTe3 | 0
HgPt3 | 0
Yb2InPd2 | 0
Li11Mn13O32 | 0
YScO2 | 0
Sb2XeF14 | 0
LiNiP2O7,15 | 0
AlSn | 0
Li3C | 0
VP | 0
ZrSe | 0
RbPdF3 | 0
DyInCu2 | 0
Zr5Sb3 | 0
La2PdO4 | 0
ZrInRh2 | 0
TiAl | 0
Li2CrCo3O8,5 | 0
Er2Mg3Ru | 0
YbTlS2 | 0
Li2Fe3SnO8,4 | 0
NdFeSi2 | 0
NiGePt2 | 0
Dy2MgTl | 0
YbCaInSe4,62 | 0
PrCo2Ge2 | 0
Sm2IO2 | 0
NdMg2Ni9 | 0
TbCu5 | 0
YAgO3 | 0
Be2HgTe | 0
AlIr | 0
CsInI3 | 0
Tl3Cr | 0
ZrSi2 | 0
Zn2Ni9O13 | 0
CoP4O12 | 0
Pr5In11Ni6 | 0
Li8Ti16CuS32,1 | 0
NdMg2 | 0
La3Ge3Br2 | 0
Sr2Li2Nb3O10,42 | 0
Li2Si4Ni5O14,2 | 0
HoCo3 | 0
YbPr11Se16 | 0
Sm3OsO7 | 0
Al4Cu9 | 0
LiGaAu2 | 0
Zn2BIr2 | 0
TmCu4Ag | 0
BaSi | 0
Mg2CrN2 | 0
CeTlZn | 0
Eu2CaO3 | 0
TmMg2Sc | 0
CuN2O6 | 0
Sm5Br11 | 0
Hf3P | 0
Ti2C | 0
NaHg | 0
AgGeO3 | 0
UFeSi | 0
ErAl20Cr2 | 0
Ba6In2NF,225 | 0
U4S3 | 0
Tl3Ir | 0
Ce4Bi3 | 0
NiI | 0
Pm3I | 0
Pm2IrRh | 0
TmCoSi2 | 0
SbPd3 | 0
Yb2Ce8O19 | 0
Li6Ni5O10 | 0
Ho3Ni19B10 | 0
BePd2 | 0
Ni2Ge | 0
Mn5O7 | 0
YCo2 | 0
Li7Ti5O12 | 0
RbCuPdF5,62 | 0
BaTl3 | 0
SmSnRh2 | 0
EuCuSeO,129 | 0
NdSbPd | 0
YbH2ClO2,11 | 0
U4Re7Si6 | 0
MgTi4S8 | 0
TaGaPt | 0
SmCuO3 | 0
CoPbO3 | 0
Li2Cu2S3 | 0
Pd16S7 | 0
HoSi | 0
TaPt3 | 0
Si4Cu5O14 | 0
CdPd | 0
Tm2ZnOs | 0
SmCdHg2 | 0
CaZn3Ni2 | 0
Pm2LiSi | 0
TiZn3 | 0
Eu2ReO5 | 0
PmDy3 | 0
HfGaCo2 | 0
BaNb4O6 | 0
DyGe | 0
DyRh | 0
Ti2BRh6 | 0
Ba8Ta7O24 | 0
RbF3 | 0
TmAlCu | 0
FeRhO3 | 0
NbGaCo2 | 0
CaHg2 | 0
PmCd3 | 0
Ti2CoS4 | 0
Mg3Ge | 0
K3LiNb6O15,7 | 0
Ba2FeReO6,225 | 0
UAl8Fe4 | 0
LiCu3F7 | 0
Bi2Pt | 0
LiV2NiO6,15 | 0
Si2Ru | 0
Fe3B | 0
SnSb3(PO4)4,6 | 0
CsMnSb | 0
VZnRu2 | 0
Cu6PbO8 | 0
La3AlN | 0
Pr3I | 0
LiMo3O8 | 0
Dy3Cu4Ge4 | 0
Sr5Bi3 | 0
AlNi2 | 0
MgV4O6 | 0
DyS2 | 0
YbLi2Pb | 0
Pr2InPd2 | 0
TbGa | 0
EuTl | 0
ZrRe2 | 0
CsNb6I11 | 0
HoInAu2 | 0
Li2MnCo3O8,186 | 0
Li3Dy | 0
K4C2O3 | 0
NdSnRh | 0
HoCd3 | 0
TiOs3 | 0
Nb3Fe20B6 | 0
YbPO4 | 0
Y3Al3NiGe2,189 | 0
Nb2Co3O9 | 0
HfTl3 | 0
HfNi5 | 0
SrLa3MnO8,63 | 0
CaGa3Ni2 | 0
NdTe | 0
Eu2CuO4 | 0
Nb3V(PO4)6,146 | 0
YbLa5S8 | 0
TiPd | 0
ScZn3 | 0
HoSb2O6 | 0
CsCaO3 | 0
Li13Nb14ZnO42,1 | 0
LuPt3 | 0
PrIr2 | 0
V3Pt | 0
SrB2 | 0
Tl8Os8O27 | 0
Bi12Rh12O41 | 0
Sm3Sb14Te24 | 0
PrTmTl2 | 0
Li3V4FeO12,5 | 0
Na11Bi5O16 | 0
Ca2PbAu2 | 0
Hf3Si4Cu4 | 0
Cu2HgGeSe4,121 | 0
Na2In | 0
KHg2 | 0
Sm3AlN | 0
LuMnSi | 0
CaMn2As2 | 0
AlAs | 0
AlFe4(CuO4)3,204 | 0
SmNi2B2C,139 | 0
La2Nb2N2O5,1 | 0
SmSi3Pt5 | 0
Pr2Au | 0
UAlNi4 | 0
Ba2ScIrO6,225 | 0
MgTl | 0
Na6CoSe4 | 0
Yb6U3O17 | 0
Mn2Hg5 | 0
Mg2CuWO6,1 | 0
TmFe2Si2 | 0
ScSnPd | 0
TaAlPt | 0
Ba2UCuO6,139 | 0
Co2B4Mo | 0
Li2MgIn | 0
YCdPd2 | 0
UMn2Si2 | 0
Ge2Os | 0
DyCoSi2 | 0
Na6FeS4 | 0
NbSi2 | 0
Te2Pd3 | 0
BaFe2S4 | 0
ScSbRh2 | 0
Ti2Sb(PO4)3,167 | 0
Rb5W8O30 | 0
TmPd | 0
Hf2ReRh | 0
TbBe13 | 0
LiCo(CO3)2,148 | 0
Zr2Co12P7 | 0
Li2Fe5O10 | 0
Ta2OsW | 0
EuNi2As2 | 0
LuHfRu2 | 0
Sn3Pd | 0
Ca6Ag16N | 0
HfVSi | 0
TmCu2Ge2 | 0
Na3Tl | 0
Te2Mo2WSe4,156 | 0
Ru3Cl | 0
Nb5OF14 | 0
LiBi2(PO4)3,15 | 0
ReF6 | 0
CaHfZn | 0
SrMgIn3 | 0
K2B10H9O,14 | 0
SiSb3 | 0
Sc8Te3 | 0
Fe12As5 | 0
Ba2FeMoO6,225 | 0
LiMnCuO4,74 | 0
La3NiBr3 | 0
InFe2CuSe4,121 | 0
Li3CrCo3O8,166 | 0
Ag3Pd | 0
Al3Tc | 0
Li3Co(NiO2)4,12 | 0
NdIn3 | 0
CrCoPt2 | 0
Sm2RuAu | 0
SrSb12Ru4 | 0
La2PC | 0
Tm2Ru2O7 | 0
YbFe4Ge2 | 0
Sc6NiTe2 | 0
ZnSn3 | 0
Li2Nb2(PO4)3,15 | 0
YB2Rh2C,139 | 0
Ba3NaIr2O9,194 | 0
Ce2Sb | 0
BaTi4O8 | 0
AlPd5I2 | 0
SmMn2Ge2 | 0
PrCd | 0
Ce3MnAlS7,173 | 0
Zr5Sn4 | 0
Li7Ti7O16 | 0
GaFe3 | 0
Na15Sn4 | 0
ErAgSn | 0
Dy5Pb3 | 0
Ba3Li4Sn8 | 0
Li6FeO6 | 0
NiP4O12 | 0
Sm2P3Pt6 | 0
CaZn2 | 0
Nd4Ge3Rh4 | 0
ErZn12 | 0
PtN | 0
Ag3AsO4 | 0
Ca3In | 0
LaCu6 | 0
PrFe2Si2 | 0
Li3Ti3(PO4)4,4 | 0
Hf2Ge | 0
Ti2ReRu | 0
Ca3BiAs | 0
Yb3V | 0
Cu8O | 0
Sc3GaC | 0
PrGe3 | 0
Hf2Co4P3 | 0
Tb3Si | 0
VNi5(PO4)6,146 | 0
TbGe2Pd2 | 0
EuFe2Si2 | 0
TbTl | 0
GdCd2 | 0
Ca3Al2Ge3 | 0
Al5Rh2 | 0
MgFe2S4 | 0
SmLuTl2 | 0
Ag7S2I2 | 0
TiI | 0
Mo5O14 | 0
LiCd2Rh | 0
Lu5Si3B | 0
Cs2NaMnF6,166 | 0
KFe2As2 | 0
EuAl2Au2 | 0
HfZnNi2 | 0
InSiIr | 0
Ta4FeTe4 | 0
CsMg149 | 0
La3Os2O10 | 0
Mg2MnN2 | 0
HoSi2Os2 | 0
Li2Fe2(PO4)3,15 | 0
SrCe2S4 | 0
BaAu2 | 0
ErNi4Au | 0
PrMn2Si2 | 0
ZrFe4Si2 | 0
P2O5 | 0
Hg3C | 0
NdCr2Si2 | 0
Ca2GeN2 | 0
NaSn2 | 0
TiCr3(PO4)6,146 | 0
Nd2Ru2O7 | 0
W2N | 0
YbTbHg2 | 0
BMo | 0
CsAgCl3 | 0
W2C | 0
Cs2NaCoF6,166 | 0
DyAl8Cu4 | 0
DyInPt2 | 0
LaSi2Os2 | 0
TmSnRh | 0
TmB2C | 0
Li2MnCu3O8,212 | 0
Ho3Pd2 | 0
La10Si8O3 | 0
Ce2Co5B2 | 0
Ca2Mn9O13 | 0
YbKSe2 | 0
BaTi14O28 | 0
Nb40N21O16 | 0
YbAgO2 | 0
TmGe2Ru2 | 0
Ca3Cu2(ClO2)2,139 | 0
GeRh | 0
TbGa2Co3 | 0
LiCuPO4,63 | 0
Ni3Pt | 0
Cu3Pd | 0
Dy2Ni12P7 | 0
TmGe | 0
AgAu3 | 0
CdAsPd5 | 0
GdSbPd | 0
SrTl2 | 0
Zr6Al2CoH10,190 | 0
NdAgAs2 | 0
Er2Fe14B | 0
Ti2CuS4 | 0
Na8Hg3 | 0
Te2Mo(WS2)3,156 | 0
Tm5Ge10Rh4 | 0
Mn2CoAs | 0
ErNiSn | 0
HfSi | 0
Ce3Al12Ru4 | 0
Yb2ZnPb | 0
Mg3Bi2 | 0
YCdHg2 | 0
USi3 | 0
NdGe2Pt2 | 0
Mn3NiN | 0
NbPt2 | 0
TbAl3C3 | 0
LaPt5 | 0
AlCoO3 | 0
NaIrPb | 0
ZnCu3P3O13,11 | 0
Tb5Tl3 | 0
PrCo2As2 | 0
CsIr | 0
Mg3Ni20B6 | 0
Ce2CrN3 | 0
LuGe2 | 0
SrIn4Ir | 0
ThU8O18 | 0
Rh7Pb3O15 | 0
RbAgF3 | 0
TaPd3 | 0
AlVCo2 | 0
ScGa6Fe6 | 0
Sm4In21Pd10 | 0
CaMnSn | 0
CeRh | 0
GeAs3 | 0
HoTiSi | 0
AgPdO2 | 0
EuP2Os2 | 0
Li2NdSb2 | 0
Cu2H3ClO3,166 | 0
ThGe2Pd2 | 0
Nb3B2 | 0
YAl2Si2 | 0
V2ZnO4 | 0
YAl10Fe2 | 0
CaMgSn | 0
TaRh3 | 0
Lu2Mo2C3 | 0
Dy2Ti3Si4 | 0
HoC2 | 0
CeAl2Pd5 | 0
BeSiRu2 | 0
NdInCu | 0
CaGaGe | 0
NdSn2 | 0
MnAlAu2 | 0
K3Hg | 0
TbSb2 | 0
Re3As7 | 0
ScCdAg2 | 0
TePd | 0
MgInPd2 | 0
ZrRu3C | 0
YAlPd | 0
Mg10B16Ir19 | 0
Hf7P4 | 0
SbRh3 | 0
Ba4Nb14O23 | 0
PdPb2 | 0
MnBe2Co | 0
Li5Bi4O12 | 0
NdAl4Ge2Au,166 | 0
LuGaRh2 | 0
LiEr2Ga | 0
SmCo2 | 0
IrPb | 0
Ho2Co17 | 0
Sc2TlTc | 0
TbH2 | 0
Er5Bi3 | 0
ScCrO4 | 0
Dy3MnB7 | 0
Li3Ni3(PO4)4,4 | 0
Re2PbO6 | 0
Gd6Ta4Al43 | 0
Tb3FeB7 | 0
Ce3Al | 0
CaCdPd2 | 0
VB2 | 0
CeIr5 | 0
EuAs2Pd2 | 0
Sc2GaAg | 0
Zn3Cu10(TeO6)6,1 | 0
Nd2Ge5Rh3 | 0
PmMgCd2 | 0
UPt3 | 0
Zr6Sb2Pt | 0
YCr2Si2 | 0
Y3Si3Pd2 | 0
CeCu2Sb2 | 0
Sm2Cu4Sn5 | 0
Ti3SnC2 | 0
CuPtO2 | 0
B4W | 0
ZrAu4 | 0
EuLi2Sn | 0
MnTePd | 0
LiLu2Pd | 0
CaB2Ir2 | 0
Y3Tm | 0
ErSi2Pd2 | 0
CeSi2Ni2 | 0
LaSi | 0
Dy6FeTe2 | 0
In3Au10 | 0
Ho2Ge5Rh3 | 0
TmSiCu | 0
Sr2GaCo2O7,46 | 0
YBi | 0
CeAl2Zn2 | 0
CeMgZn2 | 0
Li4Cr3NiO8,2 | 0
BeSiOs2 | 0
BiO | 0
GdO2 | 0
Ce2Sb3Pd9 | 0
ErB2Ru3 | 0
YTiO3 | 0
TmCdAg2 | 0
Ce4FeSe6O,186 | 0
ThHg2 | 0
TbGa3 | 0
V3Cu | 0
NaCuO | 0
SnRh | 0
Er3SnC | 0
NbCrW | 0
TmSi2Os2 | 0
NbRu2Cl | 0
CaIn4Ir | 0
HfPt | 0
BTe2As | 0
MnFeAs | 0
TbMn6Ge6 | 0
SrLaMn2O6,121 | 0
Ce6B2(CBr)3,10 | 0
Be2W | 0
YIn2Ni | 0
RbGe3 | 0
Tm2IrPd | 0
RbWO3 | 0
PmSbRh2 | 0
LuNiBC,129 | 0
RuCl3 | 0
Ti2RuOs | 0
Li4Fe9O18 | 0
SrPb3 | 0
Li2U(MoO5)2,2 | 0
LiSiRh2 | 0
GdSi2Ru2 | 0
ZrSbRu | 0
DyZnGa | 0
SmCo3B2 | 0
Tb2C3 | 0
CaPrZn2 | 0
Pr6Fe13Si | 0
Hg3Sb | 0
TeMoSe | 0
HoB2C2 | 0
LaP2Ru2 | 0
Nb17Ir3S40 | 0
CaOsO3 | 0
TlNi | 0
GaSiRu2 | 0
LuIr2 | 0
UAu2 | 0
Ti2B | 0
V2RuOs | 0
Nd3Zr | 0
Hf2Si | 0
Li14Ti21O48 | 0
Li4WO5 | 0
ThAl10Fe2 | 0
TbInIr | 0
DySiIr | 0
ReCl4 | 0
Ce3SiPt5 | 0
NiAgO2 | 0
CaTi4S8 | 0
PrErMg2 | 0
SrCo2P2 | 0
K11Mn4O16 | 0
MgCuSb | 0
Li3FeS3 | 0
Ba3ErRu2O9,194 | 0
Cu4W(SCl)4,139 | 0
Lu2MgHg | 0
Sr2CoReO6,14 | 0
HfOs2 | 0
CrMo2S4 | 0
LiCo7O7F,156 | 0
SmMgHg2 | 0
ErCuPb | 0
Y2Ge2O7 | 0
Sc2P3O12 | 0
BaDy2CuO5,62 | 0
Li2Sn5 | 0
Li5Mn2Cu5O12,5 | 0
GaAs2W | 0
Fe4Si2Sn7O16,164 | 0
Lu3Ga | 0
Zr2Te | 0
TiFe2As | 0
V2O3F3 | 0
V2NO | 0
Ba2YReO6,225 | 0
Ce5Si3N9 | 0
Fe2Cu(PO4)3,167 | 0
BeTcSe | 0
V2Si2O7 | 0
Ca2NiIrO6,14 | 0
Ti2AlV | 0
CeAlSi2 | 0
Re2RuBr | 0
CaGe2 | 0
Ta6Be15Cu8 | 0
Tb5Ti5O17 | 0
Tm2TcCu | 0
MgSnRh2 | 0
Zr2Co21B6 | 0
SmNiC2 | 0
V8O | 0
WCl3 | 0
Sm2Mo2O7 | 0
Li2MnCo3O8,5 | 0
DyAg | 0
Ti9O10 | 0
Li2MgSn | 0
LiHoO3 | 0
LiCa2In | 0
Li4Cu(PO4)2,1 | 0
Mn2CoGe | 0
TbCo2Ge2 | 0
ThSi | 0
CoCu2Sn | 0
Tb3Rb2AlF16,194 | 0
CeMgAg2 | 0
NaCdSb | 0
Li3Cu2O4 | 0
TmMn6Ge6 | 0
YbB2Rh3 | 0
Rb2NaNiF6,225 | 0
NdCu3(RuO3)4,204 | 0
Dy2AlCo2 | 0
Cr4As3 | 0
AsAu3 | 0
Lu3InN | 0
BaAl2 | 0
ErCu | 0
Fe3N | 0
Sr3Li4La5O12,6 | 0
EuSnAu2 | 0
VSb | 0
LiMgSnPd,216 | 0
Fe2S | 0
Ho3P | 0
PmMgAu2 | 0
SbPt3 | 0
NaTa3 | 0
Cd2AgRh | 0
Pr2CdSn | 0
Li3Mn2(CoO4)2,1 | 0
CeHg | 0
LaCd2 | 0
SmTmZn2 | 0
ThAl3 | 0
SnP3O9 | 0
HfV2H4 | 0
Cr4Cu3Te8 | 0
Li6Fe3Co7O20,10 | 0
ZrTiF6 | 0
Ba7Ru4Br2O15,166 | 0
HfCo3B2 | 0
EuRbO2 | 0
CeAsPd | 0
ScSbRu2 | 0
Sr2YReO6,225 | 0
EuCuSeF,129 | 0
Al21Pt8 | 0
YbBa2(CuO2)4,65 | 0
EuKS2 | 0
Ba5In4Bi5 | 0
Cu7Hg6 | 0
CsSn3 | 0
Ta2N | 0
LiHg2Pd | 0
PmHgAu2 | 0
Mn5O3F5 | 0
Zr4AlNi2 | 0
TaW3 | 0
SmHg3 | 0
Sr8Al7 | 0
Hf5Pb | 0
CeB2C2 | 0
SrTlHg2 | 0
Ti3Pt5 | 0
Cd13I28 | 0
Mn2AlO4 | 0
CaAl8Co2 | 0
UVC2 | 0
ScV2Ga4 | 0
Ho2Pd2Pb | 0
AuBrO2 | 0
Pr2HgPb | 0
ZrGe2 | 0
Sr7Bi23O40 | 0
YbAl2Si2 | 0
Tm2ZnAg | 0
SrGa2Au2 | 0
ThRh2 | 0
Sr3Al2Sn2 | 0
CdAuO2 | 0
Li3Mn(NiO3)2,12 | 0
VIr | 0
Cr3N2 | 0
TbHg2 | 0
MgMnO3 | 0
Y4AsSe3 | 0
Li2TiMn3O8,166 | 0
LiTi11O20 | 0
Li2CrCuO4,74 | 0
UGaNi | 0
Sm4Al23Ni6 | 0
TmScHg2 | 0
Li2Ni5(PO4)4,2 | 0
Tb3La | 0
Sr3Sb2 | 0
KMo6S7 | 0
Th3B2C3 | 0
TaBe2 | 0
Ti2Be17 | 0
Tm2AlOs | 0
HfB4Ir3 | 0
Dy3InC | 0
BaTi4O7 | 0
LiCo(CO3)2,12 | 0
La2Ge5Ir3 | 0
V6AgO15 | 0
Li3Fe2SbO6,12 | 0
Pr2Co12P7 | 0
Hf4Co4Si7 | 0
Cr2CuTe4 | 0
PrCo4B | 0
SmSi2Ag2 | 0
YbLiF4 | 0
UCu2P2 | 0
ScBIr3 | 0
Ho3GaC | 0
Mn2Tl2O7 | 0
YbTlSe2 | 0
Rb28Mg9In51 | 0
Sr2MgIrO6,225 | 0
ScPPt | 0
Mg23Al30 | 0
AlCu3 | 0
Y2CuO4 | 0
Sc3Mn2Ga6 | 0
HoNi2B2 | 0
MgSn4O8 | 0
YMgCu4 | 0
Bi2B3O9 | 0
SrMnGe | 0
SmErMg2 | 0
Li3Mn3NiO8,12 | 0
In2Co | 0
LiBePt2 | 0
PrAgAs2 | 0
La2Fe2I | 0
Lu3BC3 | 0
Cu9Se4(Cl3O7)2,12 | 0
TiSe | 0
Nd5Ge3 | 0
Pt3PbC | 0
Ba2SmCu3O7,47 | 0
Li3Cr3(CuO6)2,14 | 0
Nb3Os | 0
RePO5 | 0
ScGa2 | 0
LuScZn2 | 0
Nd4Mg3Co2 | 0
CeHSe | 0
U2Co21B6 | 0
U2MnN3 | 0
NdRh | 0
Li6Fe9CoO20,6 | 0
HfTiF6 | 0
YWO3 | 0
Sc11Al2Ge8 | 0
CsGa7 | 0
TiAuCl | 0
Li13Ti22O48 | 0
ThFe2Ge2 | 0
Sr8Co8O23 | 0
Sr3Co2S2O5,139 | 0
YAs | 0
Tm2ZnHg | 0
Dy2C | 0
HfB | 0
DyZrRu2 | 0
Pt3Pb | 0
Mg2Ga | 0
ZnAgF5 | 0
LiCoS2 | 0
Ca11Bi10 | 0
Ce9SmO20 | 0
Y2ReB6 | 0
Ca4Al3O10 | 0
Li3V4NiO12,5 | 0
Zr7P4 | 0
LaPd3S4 | 0
LiTi3O6 | 0
YSn3 | 0
MnNi | 0
Th2Fe7 | 0
Mn3O2F6 | 0
Tl3Pb | 0
ErBPd3 | 0
Nd2Fe14B | 0
DyMn2 | 0
Mn7O7F | 0
Y4CuTe8 | 0
AsSeBr | 0
SrIn4Pt | 0
Mg2Cu | 0
NdP2Ru2 | 0
Y2Mo2O7 | 0
Li9Fe3(WO4)7,160 | 0
LiHfPd2 | 0
EuNaO2 | 0
YTmCu2 | 0
BeAlB | 0
HgRhO3 | 0
CoW2O8 | 0
In3Pd5 | 0
Ca3SbN | 0
EuCo8P5 | 0
NaCd2Au | 0
RbSbO3 | 0
CaSi2Pd2 | 0
CsMo3O9 | 0
Hf3Zn3N | 0
ErNi4B | 0
PrMgAg2 | 0
CeSiIr | 0
Ce3In3Ru2 | 0
CsUCuS3,63 | 0
Hf5Sb9 | 0
CeNbO4 | 0
TmNi2Ge2 | 0
LiAl2Rh | 0
LiCaO3 | 0
Ni4Bi9O18 | 0
Mg2TiIrO6,14 | 0
Al2CrS4 | 0
Ba2CaReO6,87 | 0
TbZn2 | 0
PrMgGa | 0
TbZrSb | 0
TmTl | 0
RbUAgS3,63 | 0
SrIn8Rh2 | 0
Li8TiNi7O16,1 | 0
DySnRu2 | 0
CaPd3C | 0
Ti2ReRh | 0
EuCd11 | 0
Li3Fe(CoO2)4,2 | 0
LiCa2Ge3 | 0
Pr7Mn8O24 | 0
Zr5Sn3 | 0
Li8BiS6 | 0
Tb3ReO7 | 0
Zr4Co4Ge7 | 0
ZrCrSi2 | 0
MnSnRu2 | 0
SiAu3 | 0
Ba2DyCu3O7,47 | 0
ScIr | 0
SrRu2O6 | 0
ThMn4(CuO4)3,204 | 0
HoSi2Ru2 | 0
Li5Co2Ni3O10,10 | 0
PrGe5 | 0
Na3Mn2(GeO4)3,230 | 0
Cu2Sb | 0
SmSi2Ni2 | 0
TlW3O9 | 0
NbHg3F6 | 0
Cs2CrCl4 | 0
YbPmPt2 | 0
Na2Cl | 0
Li2DyIn | 0
Hf2OsPd | 0
Mn2Cu(PO4)3,167 | 0
EuAgSb | 0
LiInSn | 0
Mg2SiPt | 0
TmSnRu2 | 0
BaSn4O8 | 0
CoN | 0
Hf5Sb3 | 0
Er4NiB13 | 0
NdBi | 0
U3Nb | 0
SmCo2Si2 | 0
UCo4Sn | 0
ZnGaRh2 | 0
Li17Nb20O60 | 0
Mg2TcO4 | 0
PrSmO2 | 0
Sc2MnC | 0
BaPd2O4 | 0
Mg3Ga7Co2 | 0
Ba5Sb3 | 0
CrNi3 | 0
Lu7Te2Pd2 | 0
ZnCu2O4 | 0
LaH2 | 0
Te2W2SeS,156 | 0
Ce3AlC | 0
Nd2BC | 0
Li6Mn5CoO12,2 | 0
MnGaPt | 0
Ba14Na8CaN6,176 | 0
ErAlGe | 0
Na11Ti20O40 | 0
MgAgAs | 0
Tb6PbSe10 | 0
CeLu3 | 0
Ta2Nb3O12 | 0
GdPbAu | 0
KHg | 0
Sc5NCl8 | 0
TbBRh3 | 0
Lu5Si10Ir4 | 0
EuCd2Sb2 | 0
NdMgNi4 | 0
V3CuO8 | 0
InMo3Se3 | 0
CaInPt | 0
Cr2HO4 | 0
Li5La3Nb14O42,12 | 0
HoCu2O4 | 0
FeCoAs | 0
HfAs2 | 0
LiHf2Ir | 0
Yb16S29 | 0
Nb3VS6 | 0
CaAl2Zn2 | 0
NdErZn2 | 0
Gd2Zn17 | 0
HoInPt | 0
TiCoGe | 0
CeCoGeH,129 | 0
YMgAl | 0
LiTmSn | 0
Ti2RePd | 0
Na8NbO6 | 0
Si2NiP3 | 0
LiNi2(PO4)3,15 | 0
Sc3PbC | 0
CeCd2Ag | 0
Hf2Tl | 0
Na10Ga6Sn3 | 0
YCoO3 | 0
Ta3B4 | 0
LiTm2Rh | 0
CeGaO3 | 0
PmMgRh2 | 0
YCdPt2 | 0
LaIn5Ir | 0
Sr2Co2O5 | 0
KTa3CuO9,53 | 0
SrRhF6 | 0
Al2Cr2O7 | 0
EuGe3Pt | 0
NdO2 | 0
CrIrO6 | 0
YRe4Si2 | 0
Pr3Cd | 0
NdPt | 0
TmLuPd2 | 0
Ti2NiSe4 | 0
LaReB | 0
Cr3P | 0
Pd3Pb2S2 | 0
Mn3PtN | 0
Cs3V2Cl9 | 0
Ce3Pd5 | 0
TmThRu2 | 0
NdAl8Co2 | 0
Li7Ti16O32 | 0
YbSiCu | 0
Tb2SbO2 | 0
Li2Co4O7F,8 | 0
LiHoAu2 | 0
BeGaO3 | 0
NiCO4 | 0
Dy4Sb3 | 0
NaFe2O3 | 0
Lu2AgAu | 0
Co2O3 | 0
HfAsRh | 0
Zr5Al3 | 0
Li4Mn5NbO12,12 | 0
Si4Cu15 | 0
Sm2TlHg | 0
PrBi2O6 | 0
NdTlAg2 | 0
Zr6Al2Ni | 0
Lu2Fe2Si2C,12 | 0
Ca2TlCd | 0
VCo | 0
CsVP2S7,5 | 0
Li2InAg | 0
Rb2SCl6F,225 | 0
LiNi4O8 | 0
CeP2Pt4 | 0
YbCdHg2 | 0
MnGeRh2 | 0
HgOsPb2 | 0
CeSi2Pd2 | 0
Sc2CuRu | 0
Sr5Cd2Sb5F,63 | 0
Li4Fe7(OF7)2,1 | 0
SmB2Os2 | 0
Cr2P3O11 | 0
Ho4C7 | 0
Ce2Cu(NO)2,139 | 0
La20Cu9O40 | 0
KUCuSe3,63 | 0
BaIn2Ir | 0
PmLi2Al | 0
Gd3Al7Ag2 | 0
Li3Cr(NiO2)4,12 | 0
InAu3 | 0
Yb3Sn13Rh4 | 0
CoGe | 0
ErRe2O8 | 0
Gd2Zn6Ge3 | 0
ErLu3 | 0
SrSnP | 0
CsRbP | 0
Tb3Ni13B2 | 0
Ta2MoOs | 0
Rb2Na2IrO4,14 | 0
SrIn2Rh | 0
CeAlO3 | 0
SnPt3C | 0
NdNiC2 | 0
YNi2P2 | 0
PmLi2Ge | 0
Zr2Ni12P7 | 0
ErCr2Si2 | 0
La4Co3O10 | 0
Sr3ScNiO6,167 | 0
Ni3SnN | 0
ScZnPt2 | 0
Li3Mn4O8 | 0
EuClO | 0
Mn2VSi | 0
Eu2TeO2 | 0
Sb4Pb4S11 | 0
In3Sb | 0
LiCu5P3O13,2 | 0
Y3Fe29 | 0
VIr3 | 0
MgSi7Ir3 | 0
CeAsSe | 0
Li4Mn5Nb3O16,1 | 0
Cr2NiS4 | 0
Ca5Sb3 | 0
GaTc2W | 0
Cr2CuS4 | 0
Nd3In | 0
LiMn(PO4)2,14 | 0
CeSi2Ni | 0
VPt2 | 0
LaCdAg2 | 0
EuScO3 | 0
GdNiO3 | 0
Cu18S11 | 0
Li4MgNi3O8,166 | 0
SmAs2Au | 0
YFe2Si2 | 0
Ba3YIr2O9,194 | 0
YbCuGe | 0
YbDyPd2 | 0
DyB2Rh2C,139 | 0
Zr3Si6Cu4 | 0
MnSb3(PO4)6,146 | 0
Ca2ZnRh | 0
Gd3Co11B4 | 0
SmAlCu | 0
ErSnAu | 0
Li5Fe6(BO3)6,8 | 0
Li4Fe2Cu3O10,2 | 0
BRh2 | 0
ScBPd3 | 0
CrFeP | 0
ScAg | 0
Hf5Sn3 | 0
MgCr | 0
SmCu2O4 | 0
Sr5Sn3 | 0
Rb3Cu8S6 | 0
Ca3PbN | 0
AlCu7O12 | 0
Co3Se4 | 0
CeMgNi4 | 0
NaC | 0
LiErAu2 | 0
Sc3C4 | 0
TiFe2 | 0
Ce2ZnNi2 | 0
Li6FeNi9O20,2 | 0
Li2Ti3FeO8,166 | 0
MnNiP | 0
NbSiIr | 0
NdGa2Ni | 0
TbMn5Ge3 | 0
CsGdO3 | 0
Ce3B2(ClO2)3,176 | 0
ThFe2Si2 | 0
KLi(WO3)3,9 | 0
ZrInCu2 | 0
GdZn | 0
Zn3Cd | 0
Dy3Ga | 0
MgCo2S4 | 0
CeSiOs | 0
Li3Co3SbO8,2 | 0
Na9W16O48 | 0
Co7Mo6 | 0
TcB | 0
Mg3Ni20P6 | 0
Li2GaPd | 0
H2Se | 0
Li4V5Cu3O16,8 | 0
CeMn2Ge2 | 0
EuZn2Si2 | 0
Sc7CI12 | 0
NdTiGe | 0
V3H4O8 | 0
SmNi2Sn2 | 0
MgMnRh2 | 0
Ca2Co9O13 | 0
CaAgF5 | 0
Mn3PdN | 0
Si2Pd9 | 0
Pr27Se40 | 0
Tb10B7C10 | 0
TbRh2 | 0
ThFe2SiC,63 | 0
Ba3CaIr2O9,164 | 0
Dy2MgIn | 0
Li2Ni3TeO8,186 | 0
LiAgF3 | 0
VTe2 | 0
ErAl9(Fe2Si3)2,137 | 0
Ti5Zn4(TeO6)3,15 | 0
NdZn2Ag | 0
HoZnRh2 | 0
BaPt5 | 0
Li8PO3 | 0
UGa3Ni | 0
ZrCd | 0
Pm2CuGe | 0
LiMn9Se10 | 0
Pr4Sb3 | 0
Pr9Sb5O5 | 0
Al9Co2 | 0
Ta2TlO6 | 0
LiCuPO4,15 | 0
LiTaRh2 | 0
Ca11Ga7 | 0
Zn2WN2 | 0
ErTlPd | 0
RbBr3 | 0
LuAlAg2 | 0
CsNi2F6 | 0
Pm2LiIr | 0
CrCo2Bi | 0
DyNiGe2 | 0
CaPb | 0
PrB2Ru2 | 0
La10Mn9O30 | 0
BaZn(MoO2)4,162 | 0
BaGe3Pt | 0
CaGaAu3 | 0
Er5NiPb3 | 0
TaTiFe2 | 0
LiCu2(CO3)2,1 | 0
TbTe | 0
Mg32Al36Ag13 | 0
SrLi2Sn | 0
CaAu5 | 0
U2Cl5O2 | 0
Gd3ReO7 | 0
HoAlB14 | 0
Nb2Cr4Si5 | 0
LaNi12B6 | 0
MgSbPt | 0
Li3Ti2(PO4)3,12 | 0
Mg2Zr14O5 | 0
MnGaNi2 | 0
AlNi2S4 | 0
SmInAu | 0
Li2FeWO6,146 | 0
Li2Fe3CoO8,4 | 0
Ca3Zr17O37 | 0
HfAlPd2 | 0
Ce3TaO7 | 0
Li4Ni3BiO8,166 | 0
KAgO | 0
Li5Mn6(BO3)6,8 | 0
Ni4P3O12 | 0
YTi4(CuO4)3,204 | 0
Cu9S5 | 0
Eu2Ge(BO4)2,60 | 0
SrN2 | 0
CrFe2Se4 | 0
TiAsRh | 0
BaCaSn3 | 0
CaCo2Ge2 | 0
KH(CN2)3,2 | 0
TmMnO3 | 0
PrNiGe2 | 0
Yb2Zn3Ge3 | 0
SmPbAu | 0
K2RuCl6 | 0
LuSi2Os2 | 0
Yb14Ti10O41 | 0
Ba2CaOsO6,225 | 0
Cu2PHO5,58 | 0
ZrSb | 0
LiCuO2 | 0
Te4MoW3S4,156 | 0
EuIn2As2 | 0
NiAsO3 | 0
LaMg3 | 0
CePrO2 | 0
LuU2S3O2,139 | 0
Ti9O8 | 0
LiSiPd2 | 0
LuSi2Ni | 0
Zr3Al2 | 0
VP4 | 0
Sm2TlZn | 0
DyAgGe | 0
MgZn2 | 0
GdSe2 | 0
Li4NbNi3O8,166 | 0
BiPd | 0
MnGePd | 0
ThBi2 | 0
Yb2BaO4 | 0
KBi2 | 0
Ti10O11 | 0
UCr4C4 | 0
Rb6O | 0
KTi5Se8 | 0
RbIn4 | 0
Rb15Hg16 | 0
CrFe2Sb | 0
Fe9Co7 | 0
TeWCl9 | 0
LuAu | 0
CeAl2Pt3 | 0
Ce2S2O | 0
Yb2SmS4 | 0
MnS | 0
UGa5Ir | 0
DyCd2 | 0
ZrGaPt | 0
CoOF | 0
Ti2MnFe | 0
KScO3 | 0
Er6MnBi2 | 0
YbSnRh | 0
Ca2MnAlO5,46 | 0
UGa2 | 0
Li7Ca8Nb12O40,1 | 0
Li4Mn5Ni3O16,8 | 0
Rb2CrF6 | 0
BaTl(MoO3)2,8 | 0
Ta2TiN3 | 0
UB4H16 | 0
FeOF | 0
Al2Cu | 0
BaMn4O7 | 0
Y4C7 | 0
NiN | 0
Li4Mn(WO4)3,1 | 0
Rb5W18O54 | 0
Er2MnC4 | 0
Mn2GeS4 | 0
NdGaO3 | 0
Zr2Al | 0
Ca2Sn2F3 | 0
CaNi4O6 | 0
Ca3Au | 0
EuCl3O12 | 0
Nd2WC2 | 0
Na3UF7 | 0
Tb2In16Pt7 | 0
HfV2Ga4 | 0
TbSe2 | 0
YTi2Ga4 | 0
ReTe2Cl12 | 0
HoGeAu | 0
Mn3SbO8 | 0
La8Mn7O24 | 0
VNi2 | 0
Ta2PtSe7 | 0
LaBiAu2 | 0
BaTh3 | 0
PrP | 0
Tm5Ti5O17 | 0
Nd2Ni7P4 | 0
LiY2Ru | 0
U2AlCo2 | 0
NdIn5Rh | 0
Li3Co4TeO8,12 | 0
Li3Mn2(PO4)3,12 | 0
ThAsSe | 0
V3CrO10 | 0
YbSmRh2 | 0
RbVP2S7,5 | 0
Yb2MgSe4 | 0
NdAl7Au3 | 0
Ta4AlC3 | 0
Li3Cu4O4 | 0
NbCl4O2 | 0
TbYHg2 | 0
ZrAlPt | 0
Sr10Al4Si6O,71 | 0
Li4Mn5Cu3O16,8 | 0
EuBi3 | 0
Mn2AlB2 | 0
Li4Co5SbO12,12 | 0
BaLi4 | 0
CaGe2Rh2 | 0
Ti5B12O26 | 0
TmCo2Si2 | 0
MnSb2O6 | 0
TlCu6S4 | 0
Cu4As2O9 | 0
CuClO2 | 0
U6Co | 0
Yb4Sb3 | 0
Ti5ZnO7 | 0
LuScRu2 | 0
TlTe | 0
NaTl | 0
Li12Fe5O16 | 0
TiHgO3 | 0
TlFeI3 | 0
Li3Mn4(PO4)6,2 | 0
TbCl | 0
Nd2ZnGa | 0
Sr6Nb7O21 | 0
V4ZnO8 | 0
Al6Tc | 0
Cs2SCl6F,225 | 0
Ce3NbS3O4,55 | 0
NbHO3 | 0
YbTbRh2 | 0
EuSeClO3,62 | 0
EuNiGe3 | 0
Eu2PBr | 0
CaCdSi | 0
InHgW2 | 0
Li4Ni2(PO4)3,2 | 0
SmHoHg2 | 0
PrAl3Ni2 | 0
Bi4I | 0
HPbI3 | 0
Ti4NiBi2 | 0
Zr2Se | 0
SnB | 0
InAg3 | 0
Tm2MgRu | 0
KLu | 0
Nb6Co7 | 0
Li2MgHg | 0
LiFe2(PO4)3,1 | 0
Cu2OF2 | 0
Tl2Mo7O22 | 0
Li6FeO5F,1 | 0
YSi2 | 0
SmMg3 | 0
HfTc | 0
Na2V6O13 | 0
NdNi2Sn2 | 0
Dy2CdPd2 | 0
CeOs2 | 0
ScRh3C | 0
Re5Ni2As12 | 0
P2H4RhO9,5 | 0
LiLu2Ga | 0
ZrTi2O | 0
MnB2W2 | 0
CeCdAu2 | 0
ZrAlW | 0
CaIrO3 | 0
CeSi2Au2 | 0
Pr4MgRu | 0
MnNbO4 | 0
NaCdO3 | 0
ThAl8Fe4 | 0
Lu2TlAg | 0
PrSbPt | 0
Mn3Cr3(CoO8)2,8 | 0
LiScHg2 | 0
Cu3P4O14 | 0
Ni2Mo4C | 0
SmNiAs | 0
Pm2NiRh | 0
Sr2YBi2O7,46 | 0
La16Mn15O48 | 0
CrCoGe | 0
NaCeS2 | 0
YSiNi | 0
ZrPd2 | 0
GeW6O18 | 0
NdBRh3 | 0
Ta4N5 | 0
Li4Co3CuO8,166 | 0
Mg5Tl2 | 0
LaGa3Pd2 | 0
Co7Re17O48 | 0
Sm3Sc | 0
Al7C3N3 | 0
NdScGe | 0
Mg3Ru2 | 0
GdZnIn | 0
Mg2V9O13 | 0
TiBr2 | 0
CuMoO4 | 0
Li4Ti5Cr3O16,8 | 0
CaIn2Ir | 0
HfC | 0
YbSi2Rh2 | 0
BaAg2 | 0
Pr5Si4 | 0
Zr5SiSb3 | 0
CsTiF4 | 0
ScCoGe2 | 0
Mg3Tl | 0
ErHg2 | 0
LiMnCoO4,74 | 0
Er3Al3NiGe2,189 | 0
HfCu2P2 | 0
LiMn4O8 | 0
Hg3As | 0
YbAg2 | 0
ZrB2 | 0
PrZn | 0
YbNdAg2 | 0
YbZnPt | 0
Tm2Ga10Os3 | 0
CeMn2Si2 | 0
LiGaPd2 | 0
YbIn4Rh | 0
YbBaSn3 | 0
Re2W3C | 0
Li8IrO6 | 0
TiReN3 | 0
SrZr2Nb | 0
Tl9SbSe6 | 0
Ti20Sb9Se3 | 0
Mn5As4 | 0
EuTiClO3,12 | 0
Dy7In(CoGe3)4,83 | 0
Te2Mo3Se4 | 0
CeSiI | 0
SmSiCu | 0
K8N3O | 0
La3Re2O10 | 0
Sb2I2F11 | 0
Tb2Li6O7 | 0
BaSn3 | 0
Y3Fe62B14 | 0
Eu2C(NO)2,164 | 0
KBiO3 | 0
Tb11S16 | 0
HoTh3 | 0
Tm4In(NiGe2)2,12 | 0
SrIn2 | 0
Ca3TlN | 0
RbBi2 | 0
Mg5As | 0
ZnCo2O4 | 0
Rb2Mo9Se10 | 0
MgNiSb | 0
Lu2InHg | 0
Ca5Sn4S13 | 0
KC60 | 0
TiMn2Al | 0
SrUS2 | 0
LuIr | 0
EuAlO3 | 0
Sr2HoRuO6,14 | 0
TlMo3Se3 | 0
SiW3 | 0
LaSn3Ru | 0
MgTi4O6 | 0
LiIn2Rh | 0
TiC | 0
Er2SnAu2 | 0
EuRhO3 | 0
Li3Co2(GeO4)3,230 | 0
NdCrGe3 | 0
Fe6W6C | 0
SrCdSi | 0
MgPb3 | 0
CuPO4F,2 | 0
UCuP2 | 0
Li2NdAs2 | 0
Lu2CdIn | 0
HfInCu2 | 0
Eu3BWO9,173 | 0
Li2SnIr | 0
DyCo2Ge2 | 0
PrB4 | 0
AsPd3Pb2 | 0
Zr3Ag | 0
ZrTe | 0
RbB5(H2O3)4,41 | 0
Be22Re | 0
Li4Mn3Cr3O12,22 | 0
V3SiNi2 | 0
U2SnRh2 | 0
Hf2Ni | 0
Mo5As4 | 0
V3Re | 0
Yb2Ge2Ir | 0
TbBaMn2O6,51 | 0
Cu2Hg2SF6,227 | 0
UNiSn | 0
U2TeN2 | 0
KCo2Se2 | 0
KCoO2 | 0
Na2UI6 | 0
TbCo2 | 0
Te4Mo(WS)2,187 | 0
Mn2P | 0
YbMn2O5 | 0
YbIr2 | 0
CeH3O3 | 0
PrErIn2 | 0
YAl8Cu4 | 0
Al2FeNi | 0
Tl3Si | 0
Na8Cu5O10 | 0
Yb8Ge3Sb5 | 0
K3Sn | 0
Li2V3CrO8,166 | 0
Li3MnAs2 | 0
Fe3Si | 0
Lu4C7 | 0
MnSbRh2 | 0
ZrInPd2 | 0
Ba2BiSbO6,2 | 0
ScTiO3 | 0
ErB2Ir3 | 0
Cu4H10SO12,7 | 0
LaCdAu | 0
CuF | 0
CeMgPt | 0
PmGaAu2 | 0
TmAl4Ni | 0
Li4Co2Ni3O10,10 | 0
Zr3NiO | 0
TmU2S3O2,139 | 0
CrH9(CN2)3,2 | 0
Li15Fe4O16 | 0
Li15Mn2O12 | 0
Mo2NCl8 | 0
Pd2N | 0
PrBPt4 | 0
Li2TlAg | 0
Ce4Si3Rh4 | 0
YSi2Rh2 | 0
Ca2CuWO6,14 | 0
Mn2Nb | 0
Ga8Cu3Mo2 | 0
Ni7P8O28 | 0
MgRh2Pb | 0
MgCuBi | 0
HoSi2Pd2 | 0
SrSiPd | 0
Ba2CoWO6,225 | 0
Lu3TlC | 0
LaGeI | 0
Li3CrO4 | 0
LiZrRh2 | 0
HoSiRu2C,63 | 0
Li4TiCr3O8,166 | 0
Ba2CuWO6,87 | 0
LaRe2Ag | 0
MnFeCoGe,216 | 0
AlNi20B14 | 0
TaAs | 0
Ca2Os2O7 | 0
TmMnGe | 0
LiMn2(PO4)2,29 | 0
Mn3NbO8 | 0
Ba5Bi3 | 0
Ti3Be | 0
DyBPd3 | 0
Tm2CdHg | 0
SnAs3 | 0
ThS | 0
MgPt5 | 0
SrIn2Ir | 0
V2GaSn2 | 0
Li5Cr2Ni5O12,5 | 0
Ba4Sm2Cu2O9,118 | 0
K3V | 0
NdTlPd | 0
LiSn(PO3)4,134 | 0
Ba14Pd3Ir8O33,5 | 0
LiGaPt2 | 0
Ca2Ti9O13 | 0
EuSn3 | 0
TlCoMo2 | 0
TbNi5 | 0
Bi2Pd3S2 | 0
Yb2Sn | 0
EuF3 | 0
Rb3Tm | 0
EuTiO3 | 0
ErFeC2 | 0
MnAs | 0
Li4CrO5 | 0
Ho2B4C | 0
Cs2NaMgF6,225 | 0
Ho10Si17 | 0
ThCrB4 | 0
TbIn2Ni | 0
Li3FeNi3O8,186 | 0
VPO4 | 0
TmH2 | 0
U2Cu2As3O,129 | 0
BaAg | 0
Y2U3O11 | 0
Nd3AlC | 0
AlB2 | 0
Sm2Tl | 0
Ce5Ge3 | 0
Pr2InGe2 | 0
LiPr2Ru | 0
NbCrN | 0
V3Ag | 0
ScBe5 | 0
TbGe2Rh2 | 0
HoMn12 | 0
Sc3Fe2Si3 | 0
MnInCu2 | 0
CePd5 | 0
La2PI2 | 0
LuAg2 | 0
AgPt3 | 0
Ag2BiO3 | 0
ScZnNi2 | 0
TaInNi | 0
NiGe | 0
YbGa2Pd | 0
Eu3Sn | 0
HoZnRh | 0
La2Ge5Rh3 | 0
YbMgPd | 0
LaGa | 0
ScCdHg2 | 0
Ta5N6 | 0
Li2Lu3Ge3 | 0
U3Cu2Se7 | 0
TmMgCd2 | 0
YbLiPb | 0
Yb2KF7 | 0
Li2V2F7 | 0
Li3Mn(CuO3)2,12 | 0
MgRhF6 | 0
YbAl4Mo2 | 0
K2NbO6 | 0
Cu11Sb4S13 | 0
Dy2Ge3Pt9 | 0
Li2V3FeO8,8 | 0
HoTlPd | 0
CeAl3Ni2 | 0
MnSiNi2 | 0
LiGeRh2 | 0
Li2MnNi3O8,166 | 0
K3Fe2S4 | 0
Mn2OF3 | 0
GdSb | 0
Gd3S4 | 0
In3Bi7(Pb2S9)2,11 | 0
LiInAg2 | 0
Lu2FeS4 | 0
Li2PrIn | 0
KAg2 | 0
CuIr2S4 | 0
BaAs2Rh2 | 0
EuCaO2 | 0
NdAs2Pd2 | 0
Bi2P3O12 | 0
SrCe2Se4 | 0
TlZn2Tc | 0
Sc14Cu14O37 | 0
Co2Ge | 0
Li3Fe(SbO3)4,1 | 0
ZrIr2 | 0
ScCoO3 | 0
Tm2MgTl | 0
Nb5Ga4 | 0
Tb2Sb5 | 0
Lu2AlTc | 0
CeZnPO,166 | 0